## 铝耗
序号 | 适用 牌号 | 分类 序号 | 最小厚度mm | 最大厚度mm | 炼钢 牌号 | 钢种类型 | 液相线温度℃ | 内控成分目标值/wt% | [17 empty] | 备注 | 铝块---方法1 | 铝块---方法2 | 实际铝铝耗2026年 | 实际铝铝耗2025年 | 实际铝铝耗
[8 empty] | C | Si | Mn | P | S | V | Nb | Ti | Als | Alt | Ca | Cr | Ni | Cu | Mo | B | Sb | N |  | 99
| 合金不含税价格 | [25 empty] | 22337.17
1 | Q195 | 01 | 1.5 | 12 | Q195-1 | A 碳素钢-碳素结构钢-A20 Q195 | 1527 | 0.07 | 0.15 | 0.25 | 0.02 | 0.015 |  |  | 0.01 | 0.01 | [8 empty] | 60 |  | 0.67 | 0.6734007 | #N/A | 1.45 | 1.45
2 | Q195 | 02 | 12.01 | 28 | Q195-2 | A 碳素钢-碳素结构钢-A20 Q195 | 1527 | 0.07 | 0.15 | 0.32 | 0.02 | 0.015 |  |  |  | 0.01 | [8 empty] | 60 |  | 0.67 | 0.6734007 | #N/A | #N/A | 1.45
3 | Q235B | 01 | 1.45 | 12 | Q235B-1 | A 碳素钢-碳素结构钢-A01 Q235B | 1519 | 0.16 | 0.08 | 0.23 | 0.025 | 0.02 |  |  |  | 0.01 | [10 empty] | 0.67 | 0.6734007 | 1.202226 | 1.2 | 1.202226
4 | Q235B | 02 | 12.01 | 28 | Q235B-2 | A 碳素钢-碳素结构钢-A01 Q235B | 1519 | 0.16 | 0.08 | 0.38 | 0.025 | 0.02 |  |  |  | 0.01 | [10 empty] | 0.67 | 0.6734007 | 1.176227 | 1.2 | 1.2
5 | Q235C | 01 | 1.6 | 12 | Q235C-1 | A 碳素钢-碳素结构钢-A02 Q235C | 1519 | 0.15 | 0.1 | 0.35 | 0.015 | 0.01 |  |  |  | 0.025 | [10 empty] | 2 | 1.683502 | 1.318726 | 1.33 | 1.33
6 | Q235C | 02 | 12.01 | 25.4 | Q235C-2 | A 碳素钢-碳素结构钢-A02 Q235C | 1519 | 0.15 | 0.1 | 0.5 | 0.015 | 0.01 |  |  |  | 0.025 | [10 empty] | 2 | 1.683502 | #N/A | 1.33 | 1.33
7 | Q235B-WJ | 01 | 1.45 | 12 | Q235B-1 | A 碳素钢-碳素结构钢-A01 Q235B | 1519 | 0.16 | 0.08 | 0.23 | 0.025 | 0.02 |  |  |  | 0.01 | [10 empty] | 0.67 | 0.6734007 | 1.202226 | 1.2 | 1.202226
8 | Q235B-WJ | 02 | 12.01 | 28 | Q235B-2 | A 碳素钢-碳素结构钢-A01 Q235B | 1519 | 0.16 | 0.08 | 0.38 | 0.025 | 0.02 |  |  |  | 0.01 | [10 empty] | 0.67 | 0.6734007 | 1.176227 | 1.2 | 1.2
9 | Q235B-LX | 01 | 1.45 | 12 | Q235B-1 | A 碳素钢-碳素结构钢-A01 Q235B | 1519 | 0.16 | 0.08 | 0.23 | 0.025 | 0.02 |  |  |  | 0.01 | [10 empty] | 0.67 | 0.6734007 | 1.202226 | 1.2 | 1.202226
10 | Q235B-LX | 02 | 12.01 | 28 | Q235B-2 | A 碳素钢-碳素结构钢-A01 Q235B | 1519 | 0.16 | 0.08 | 0.38 | 0.025 | 0.02 |  |  |  | 0.01 | [10 empty] | 0.67 | 0.6734007 | 1.176227 | 1.2 | 1.2
11 | Q235B-HX | 01 | 1.45 | 12 | Q235B-1 | A 碳素钢-碳素结构钢-A01 Q235B | 1519 | 0.16 | 0.08 | 0.23 | 0.025 | 0.02 |  |  |  | 0.01 | [10 empty] | 0.67 | 0.6734007 | 1.202226 | 1.2 | 1.202226
12 | Q235B-HX | 02 | 12.01 | 28 | Q235B-2 | A 碳素钢-碳素结构钢-A01 Q235B | 1519 | 0.16 | 0.08 | 0.38 | 0.025 | 0.02 |  |  |  | 0.01 | [10 empty] | 0.67 | 0.6734007 | 1.176227 | 1.2 | 1.2
13 | Q235B-GL | 01 | 1.6 | 5 | Q235B-GL1 | A 碳素钢-碳素结构钢-A06 Q235B-GL | 1520 | 0.15 | 0.12 | 0.25 | 0.015 | 0.005 |  |  |  | 0.015 | [10 empty] | 1 | 1.010101 | #N/A | #N/A | 1.3
14 | Q235B-GL | 02 | 5.01 | 14 | Q235B-GL2 | A 碳素钢-碳素结构钢-A06 Q235B-GL | 1520 | 0.15 | 0.12 | 0.35 | 0.015 | 0.005 |  |  |  | 0.015 | [10 empty] | 1 | 1.010101 | #N/A | #N/A | 1.3
15 | Q235B-GC | 01 | 3 | 12 | Q235B-GC1 | A 碳素钢-碳素结构钢-A33 Q235B-GC | 1519 | 0.15 | 0.05 | 0.25 | 0.018 | 0.008 |  |  |  | 0.01 | [10 empty] | 0.67 | 0.6734007 | 1.304391 | 1.3 | 1.304391
16 | Q235B-GC | 02 | 12.01 | 25.4 | Q235B-GC2 | A 碳素钢-碳素结构钢-A33 Q235B-GC | 1519 | 0.15 | 0.05 | 0.38 | 0.018 | 0.008 |  |  |  | 0.01 | [10 empty] | 0.67 | 0.6734007 | 1.256644 | #N/A | 1.3
17 | Q235B-SD | 01 | 3 | 12 | Q235B-SD1 | A 碳素钢-碳素结构钢-A22 Q235B-SD | 1519 | 0.15 | 0.05 | 0.25 | 0.018 | 0.008 |  |  |  | 0.01 | [10 empty] | 0.67 | 0.6734007 | 1.255362 | 1.3 | 1.3
18 | Q235B-SD | 02 | 12.01 | 25.4 | Q235B-SD2 | A 碳素钢-碳素结构钢-A22 Q235B-SD | 1519 | 0.15 | 0.05 | 0.38 | 0.018 | 0.008 |  |  |  | 0.01 | [10 empty] | 0.67 | 0.6734007 | 1.279834 | 1.3 | 1.3
19 | Q235B-HG | 01 | 1.5 | 28 | Q235B-HG | A 碳素钢-碳素结构钢-A05 Q235B-HG | 1519 | 0.16 | 0.1 | 0.4 | 0.025 | 0.02 |  |  |  | 0.01 | [10 empty] | 0.67 | 0.6734007 | 1.154719 | 1.25 | 1.25
20 | A36 | 01 | 1.5 | 12 | A36-1 | A 碳素钢-碳素结构钢-A09 A36 | 1519 | 0.16 | 0.08 | 0.25 | 0.015 | 0.01 |  |  |  | 0.02 | [10 empty] | 1.67 | 1.346801 | 1.432002 | 1.45 | 1.45
21 | A36 | 02 | 12.01 | 25 | A36-2 | A 碳素钢-碳素结构钢-A09 A36 | 1519 | 0.16 | 0.08 | 0.38 | 0.015 | 0.01 |  |  |  | 0.02 | [10 empty] | 1.67 | 1.346801 | 1.409182 | 1.45 | 1.45
22 | A36-DX | 01 | 1.5 | 12 | A36-DX1 | A 碳素钢-碳素结构钢-A36 A36-DX | 1519 | 0.16 | 0 | 0.3 | 0.02 | 0.015 |  |  |  | 0.02 | [10 empty] | 2 | 1.676801 | 1.540452 | 1.6 | 1.6
23 | A36-DX | 02 | 12.01 | 20 | A36-DX2 | A 碳素钢-碳素结构钢-A36 A36-DX | 1519 | 0.16 | 0 | 0.4 | 0.02 | 0.015 |  |  |  | 0.02 | [10 empty] | 2 | 1.676801 | #N/A | 1.6 | 1.6
24 | SS400 | 01 | 1.6 | 12 | SS400-1 | A 碳素钢-碳素结构钢-A18 SS400 | 1519 | 0.16 | 0.08 | 0.35 | 0.02 | 0.015 |  |  |  | 0.01 | [10 empty] | 0.67 | 0.6734007 | 1.235643 | 1.2 | 1.235643
25 | SS400 | 02 | 12.01 | 25.4 | SS400-2 | A 碳素钢-碳素结构钢-A18 SS400 | 1519 | 0.16 | 0.08 | 0.5 | 0.02 | 0.015 |  |  |  | 0.025 | [10 empty] | 2 | 1.683502 | 1.371518 | 1.4 | 1.4
26 | A36-HW | 01 | 1.5 | 12 | A36-1 | A 碳素钢-碳素结构钢-A09 A36 | 1519 | 0.16 | 0.08 | 0.25 | 0.015 | 0.01 |  |  |  | 0.02 | [10 empty] | 1.67 | 1.346801 | 1.432002 | 1.45 | 1.45
27 | Q235-HW | 01 | 1.5 | 16 | Q235-HW | E 花纹板-花纹板类钢材-E01 Q235-HW | 1519 | 0.16 | 0.1 | 0.25 | 0.035 | 0.02 | [14 empty] | 0 | 0.3 | 0.2255457 | 0.25 | 0.25
28 | Q355-HW | 01 | 3 | 6 | Q355-HW1 | E 花纹板-花纹板类钢材-E04 Q355-HW | 1518 | 0.16 | 0.08 | 0.35 | 0.02 | 0.01 |  |  | 0.04 | 0.02 | [9 empty] | Q355级别花纹板 | 1.67 | 1.346801 | #N/A | #N/A | 1.4
29 | Q355-HW | 02 | 6.01 | 10 | Q355-HW2 | E 花纹板-花纹板类钢材-E04 Q355-HW | 1517 | 0.16 | 0.08 | 0.5 | 0.02 | 0.01 |  |  | 0.04 | 0.02 | [9 empty] | Q355级别花纹板 | 1.67 | 1.346801 | #N/A | #N/A | 1.4
30 | SPHC | 01 | 1.6 | 8 | SPHC-ZT | C 热轧低碳钢-冷轧基料-C01 SPHC | 1531 | 0.05 | 0.015 | 0.23 | 0.015 | 0.01 |  |  |  | 0.025 | [8 empty] | 40 |  | 2.33 | 2.013502 | #N/A | #N/A | 1.2
31 | SPHC | 02 | 8.01 | 16 | SPHC-SX | C 热轧低碳钢-冷轧基料-C01 SPHC | 1531 | 0.05 | 0.015 | 0.23 | 0.015 | 0.01 |  |  |  | 0.025 | [8 empty] | 40 |  | 2.33 | 2.013502 | #N/A | 2.5 | 1.2
32 | SPHC | 01 | 8.01 | 16 | SPHC-SX | C 热轧低碳钢-冷轧基料-C01 SPHC | 1531 | 0.05 | 0.015 | 0.23 | 0.015 | 0.01 |  |  |  | 0.025 | [8 empty] | 40 | SPHC-SX | 2.33 | 2.013502 | #N/A | 2.5 | 1.2
33 | SPHC-M | 01 | 2.5 | 5 | SPHC-M | C 热轧低碳钢-冷轧基料-C02 SPHC-M | 1531 | 0.045 | 0.02 | 0.25 | 0.015 | 0.006 |  |  |  | 0.025 | [8 empty] | 45 |  | 2.33 | 2.013502 | #N/A | 2.5 | 1.2
34 | SPHC-M(B) | 01 | 2.5 | 6 | SPHC-M(B) | C 热轧低碳钢-冷轧基料-C05 SPHC-M(B) | 1531 | 0.045 | 0.02 | 0.25 | 0.015 | 0.006 |  |  |  | 0.025 | [6 empty] | 0.0014 |  |  | 含硼马口铁 | 2.33 | 2.013502 | #N/A | #N/A | 1.2
35 | MRT2.5 | 01 | 2.5 | 6 | MRT2.5 | C 热轧低碳钢-冷轧基料-C03 MRT2.5 | 1529 | 0.06 | 0 | 0.28 | 0.015 | 0.006 |  |  |  | 0.03 | [9 empty] | 供日照昱岚新材料有限公司冷轧用热轧卷板 | 2.66 | 2.350202 | 2.845049 | 2.5 | 1.2
36 | YFMRT2.5 | 01 | 2.5 | 6 | YFMRT2.5 | C 热轧低碳钢-冷轧基料-C07 YFMRT2.5 | 1529 | 0.06 | 0 | 0.28 | 0.015 | 0.006 |  |  |  | 0.03 | [9 empty] | 供友富用热轧卷板 | 2.66 | 2.350202 | #N/A | 2.5 | 1.2
37 | YLMRT3 | 01 | 2.5 | 3.5 | YLMRT3 | C 热轧低碳钢-冷轧基料-C04 YLMRT3 | 1528 | 0.07 | 0 | 0.35 | 0.015 | 0.006 |  |  |  | 0.03 | [9 empty] | 供日照昱岚新材料有限公司冷轧用热轧卷板 | 2.66 | 2.350202 | #N/A | #N/A | 1.2
38 | Q355B | 02 | 0.1 | 5.99 | Q355B-1 | B 结构钢-低合金高强结构钢-B01 Q355B | 1518 | 0.16 | 0.08 | 0.35 | 0.02 | 0.01 |  |  | 0.04 | 0.02 | [10 empty] | 1.67 | 1.346801 | 1.427768 | 1.4 | 1.427768
39 | Q355B | 01 | 6 | 15.99 | Q355B-2 | B 结构钢-低合金高强结构钢-B01 Q355B | 1517 | 0.16 | 0.08 | 0.5 | 0.02 | 0.01 |  |  | 0.04 | 0.02 | [10 empty] | 1.67 | 1.346801 | 1.365684 | 1.4 | 1.4
40 | Q355B | 03 | 16 | 28 | Q355B-3B | B 低合金钢-低合金高强结构钢-B01 Q355B | 1514 | 0.16 | 0.18 | 1.1 | 0.02 | 0.01 |  | 0.008 | 0.025 | 0.02 | [10 empty] | 1.67 | 1.346801 | 1.344661 | 1.4 | 1.4
41 | Q355C | 01 | 2 | 12 | Q355C-1 | B 低合金钢-低合金高强结构钢-B03 Q355C | 1517 | 0.16 | 0.15 | 1 | 0.018 | 0.01 |  |  | 0.03 | 0.025 |  | 0 | 0 | 0 | 0 |  |  |  | 40 |  | 2 | 1.683502 | 1.340809 | 1.4 | 1.4
42 | Q355C | 02 | 12.01 | 19 | Q355C-2 | B 低合金钢-低合金高强结构钢-B03 Q355C | 1517 | 0.16 | 0.15 | 1.25 | 0.018 | 0.005 |  | 0.008 | 0.015 | 0.025 |  | 0 | 0 | 0 | 0 |  |  |  | 40 |  | 2 | 1.683502 | 1.355341 | 1.4 | 1.4
43 | Q355C | 03 | 19.01 | 29 | Q355C-3 | B 低合金钢-低合金高强结构钢-B03 Q355C | 1517 | 0.16 | 0.15 | 1.35 | 0.018 | 0.005 |  | 0.01 | 0.025 | 0.025 |  | 0 | 0 | 0 | 0 |  |  |  | 40 |  | 2 | 1.683502 | 1.386171 | 1.4 | 1.4
44 | Q355D | 01 | 2 | 12 | Q355D-1 | B 低合金钢-低合金高强结构钢-B04 Q355D | 1517 | 0.16 | 0.15 | 1 | 0.018 | 0.008 |  |  | 0.03 | 0.025 | [10 empty] | 2 | 1.683502 | 1.339183 | 1.4 | 1.4
45 | Q355D | 02 | 12.01 | 19 | Q355D-2 | B 低合金钢-低合金高强结构钢-B04 Q355D | 1521 | 0.16 | 0.15 | 1.15 | 0.018 | 0.008 |  | 0.012 | 0.015 | 0.025 | [8 empty] | 40 |  | 2 | 1.683502 | 1.30305 | 1.4 | 1.4
46 | Q355D | 03 | 19.01 | 29 | Q355D-3 | B 低合金钢-低合金高强结构钢-B04 Q355D | 1521 | 0.16 | 0.15 | 1.3 | 0.018 | 0.008 |  | 0.015 | 0.015 | 0.025 | [8 empty] | 40 |  | 2 | 1.683502 | 1.369376 | 1.4 | 1.4
47 | Q355B-T | 01 | 2 | 7.55 | Q355B-T1 | B 低合金钢-低合金高强结构钢-B17 Q355B-T | 1514 | 0.16 | 0.15 | 1.1 | 0.015 | 0.01 |  |  | 0.025 | 0.02 | [10 empty] | 1.67 | 1.346801 | #N/A | 1.4 | 1.4
48 | Q355B-T | 02 | 7.56 | 16 | Q355B-T2 | B 低合金钢-低合金高强结构钢-B17 Q355B-T | 1514 | 0.16 | 0.15 | 1.1 | 0.015 | 0.01 |  |  | 0.035 | 0.02 | [10 empty] | 1.67 | 1.346801 | 1.288724 | 1.4 | 1.4
49 | Q355B-T | 03 | 16.01 | 28 | Q355B-T3 | B 低合金钢-低合金高强结构钢-B17 Q355B-T | 1514 | 0.16 | 0.15 | 1.15 | 0.015 | 0.01 |  | 0.015 | 0.025 | 0.02 | [10 empty] | 1.67 | 1.346801 | 1.368868 | 1.4 | 1.4
50 | Q355ME | 02 | 2 | 5 | Q355ME-1 | B 低合金钢-低合金高强结构钢-B26 Q355ME | 1522 | 0.075 | 0.15 | 1.1 | 0.015 | 0.004 |  | 0.01 | 0.02 | 0.025 | [8 empty] | 45 |  | 2 | 1.683502 | #N/A | #N/A | 1.7
51 | Q355ME | 01 | 5.01 | 12 | Q355ME-2 | B 低合金钢-低合金高强结构钢-B26 Q355ME | 1522 | 0.075 | 0.15 | 1.25 | 0.015 | 0.004 |  | 0.015 | 0.02 | 0.025 | [8 empty] | 45 |  | 2 | 1.683502 | 1.767518 | #N/A | 1.7
52 | Q355ME | 03 | 12.01 | 25.4 | Q355ME-3 | B 低合金钢-低合金高强结构钢-B26 Q355ME | 1522 | 0.075 | 0.15 | 1.35 | 0.015 | 0.004 |  | 0.015 | 0.02 | 0.025 | [8 empty] | 45 |  | 2 | 1.683502 | #N/A | 1.6 | 1.7
53 | Q355B-S | 01 | 1.8 | 5.99 | Q355B-S | B 低合金钢-低合金高强结构钢-B24 Q355B-S | 1525 | 0.07 | 0.1 | 0.95 | 0.02 | 0.006 |  | 0.01 | 0.03 | 0.025 | [8 empty] | 45 |  | 2 | 1.683502 | #N/A | 1.8 | 1.8
54 | Q355B-SS | 02 | 0.1 | 5.99 | Q355B-1 | B 结构钢-低合金高强结构钢-B01 Q355B | 1518 | 0.16 | 0.08 | 0.35 | 0.02 | 0.01 |  |  | 0.04 | 0.02 | [10 empty] | 1.67 | 1.346801 | 1.427768 | 1.4 | 1.4
55 | Q355B-SS | 01 | 6 | 15.99 | Q355B-2 | B 结构钢-低合金高强结构钢-B01 Q355B | 1517 | 0.16 | 0.08 | 0.5 | 0.02 | 0.01 |  |  | 0.04 | 0.02 | [10 empty] | 1.67 | 1.346801 | 1.365684 | 1.4 | 1.4
56 | Q355B-SS | 03 | 16 | 28 | Q355B-3B | B 低合金钢-低合金高强结构钢-B01 Q355B | 1514 | 0.16 | 0.18 | 1.1 | 0.02 | 0.01 |  | 0.008 | 0.025 | 0.02 | [10 empty] | 1.67 | 1.346801 | 1.344661 | 1.4 | 1.4
57 | Q355B-SD | 01 | 1.5 | 5.99 | Q355B-SD1 | B 低合金钢-低合金高强结构钢-B46 Q355B-SD | 1517 | 0.16 | 0.07 | 0.35 | 0.02 | 0.01 |  |  | 0.04 | 0.02 | [10 empty] | 1.67 | 1.346801 | #N/A | #N/A | 1.4
58 | Q355B-SD | 02 | 6 | 15.99 | Q355B-SD2 | B 低合金钢-低合金高强结构钢-B46 Q355B-SD | 1517 | 0.16 | 0.07 | 0.5 | 0.02 | 0.01 |  |  | 0.04 | 0.02 | [10 empty] | 1.67 | 1.346801 | 1.316528 | 1.4 | 1.4
59 | Q355B-SD | 03 | 16 | 28 | Q355B-SD3 | B 低合金钢-低合金高强结构钢-B46 Q355B-SD | 1514 | 0.16 | 0.07 | 1.1 | 0.02 | 0.01 |  | 0.008 | 0.025 | 0.02 | [10 empty] | 1.67 | 1.346801 | #N/A | #N/A | 1.4
60 | Q355B-DX | 01 | 1.5 | 8 | Q355B-DX1 | B 低合金钢-低合金高强结构钢-B20 Q355B-DX | 1518 | 0.16 | 0.02 | 0.6 | 0.01 | 0.008 |  |  | 0.04 | 0.02 | [8 empty] | 45 |  | 2 | 1.676801 | 1.529996 | 1.5 | 1.529996
61 | Q355B-ZW | 01 | 12 | 19 | Q355B-ZW3 | B 低合金钢-低合金高强结构钢-B19 Q355B-ZW | 1516 | 0.15 | 0.1 | 1 | 0.02 | 0.01 |  | 0.008 | 0.03 | 0.02 | [8 empty] | 45 |  | 1.67 | 1.346801 | #N/A | #N/A | 1.4
62 | Q355B-ZW | 02 | 19.01 | 28 | Q355B-ZW4 | B 低合金钢-低合金高强结构钢-B19 Q355B-ZW | 1516 | 0.15 | 0.1 | 1.1 | 0.02 | 0.01 |  | 0.008 | 0.03 | 0.02 | [8 empty] | 45 |  | 1.67 | 1.346801 | #N/A | #N/A | 1.4
63 | Q355B-HL1 | 03 | 0.1 | 6 | Q355B-1 | B 结构钢-低合金高强结构钢-B01 Q355B | 1518 | 0.16 | 0.08 | 0.35 | 0.02 | 0.01 |  |  | 0.04 | 0.02 | [10 empty] | 1.67 | 1.346801 | 1.427768 | 1.4 | 1.427768
64 | Q355B-HL1 | 01 | 6.01 | 16.44 | Q355B-2 | B 结构钢-低合金高强结构钢-B01 Q355B | 1517 | 0.16 | 0.08 | 0.5 | 0.02 | 0.01 |  |  | 0.04 | 0.02 | [10 empty] | 1.67 | 1.346801 | 1.365684 | 1.4 | 1.4
65 | Q355B-HL1 | 02 | 16.45 | 30 | Q355B-3A | B 低合金钢-低合金高强结构钢-B01 Q355B | 1515 | 0.16 | 0.18 | 0.8 | 0.02 | 0.01 |  |  | 0.035 | 0.02 | [10 empty] | 1.67 | 1.346801 | 1.339668 | 1.4 | 1.4
66 | Q355B-HL2 | 01 | 0.1 | 6 | Q355B-1 | B 结构钢-低合金高强结构钢-B01 Q355B | 1518 | 0.16 | 0.08 | 0.35 | 0.02 | 0.01 |  |  | 0.04 | 0.02 | [10 empty] | 1.67 | 1.346801 | 1.427768 | 1.4 | 1.427768
67 | Q355B-HL2 | 02 | 6.01 | 16.29 | Q355B-2 | B 结构钢-低合金高强结构钢-B01 Q355B | 1517 | 0.16 | 0.08 | 0.5 | 0.02 | 0.01 |  |  | 0.04 | 0.02 | [10 empty] | 1.67 | 1.346801 | 1.365684 | 1.4 | 1.4
68 | Q355B-HL2 | 03 | 16.3 | 30 | Q355B-3A | B 低合金钢-低合金高强结构钢-B01 Q355B | 1515 | 0.16 | 0.18 | 0.8 | 0.02 | 0.01 |  |  | 0.035 | 0.02 | [10 empty] | 1.67 | 1.346801 | 1.339668 | 1.4 | 1.4
69 | Q355B-HL3 | 03 | 0.1 | 6 | Q355B-1 | B 结构钢-低合金高强结构钢-B01 Q355B | 1518 | 0.16 | 0.08 | 0.35 | 0.02 | 0.01 |  |  | 0.04 | 0.02 | [10 empty] | 1.67 | 1.346801 | 1.427768 | 1.4 | 1.427768
70 | Q355B-HL3 | 02 | 6.01 | 16.24 | Q355B-2 | B 结构钢-低合金高强结构钢-B01 Q355B | 1517 | 0.16 | 0.08 | 0.5 | 0.02 | 0.01 |  |  | 0.04 | 0.02 | [10 empty] | 1.67 | 1.346801 | 1.365684 | 1.4 | 1.4
71 | Q355B-HL3 | 01 | 16.25 | 30 | Q355B-3A | B 低合金钢-低合金高强结构钢-B01 Q355B | 1515 | 0.16 | 0.18 | 0.8 | 0.02 | 0.01 |  |  | 0.035 | 0.02 | [10 empty] | 1.67 | 1.346801 | 1.339668 | 1.4 | 1.4
72 | Q355B-HL4 | 01 | 0.1 | 6 | Q355B-1 | B 结构钢-低合金高强结构钢-B01 Q355B | 1518 | 0.16 | 0.08 | 0.35 | 0.02 | 0.01 |  |  | 0.04 | 0.02 | [10 empty] | 1.67 | 1.346801 | 1.427768 | 1.4 | 1.427768
73 | Q355B-HL4 | 03 | 6.01 | 15.99 | Q355B-2 | B 结构钢-低合金高强结构钢-B01 Q355B | 1517 | 0.16 | 0.08 | 0.5 | 0.02 | 0.01 |  |  | 0.04 | 0.02 | [10 empty] | 1.67 | 1.346801 | 1.365684 | 1.4 | 1.4
74 | Q355B-HL4 | 02 | 16 | 30 | Q355B-3A | B 低合金钢-低合金高强结构钢-B01 Q355B | 1515 | 0.16 | 0.18 | 0.8 | 0.02 | 0.01 |  |  | 0.035 | 0.02 | [10 empty] | 1.67 | 1.346801 | 1.339668 | 1.4 | 1.4
75 | Q355C-HL3 | 01 | 2 | 12 | Q355C-1 | B 低合金钢-低合金高强结构钢-B03 Q355C | 1517 | 0.16 | 0.15 | 1 | 0.018 | 0.01 |  |  | 0.03 | 0.025 |  | 0 | 0 | 0 | 0 |  |  |  | 40 | 0 | 2 | 1.683502 | 1.340809 | 1.4 | 1.4
76 | Q355C-HL3 | 02 | 12.01 | 19 | Q355C-2 | B 低合金钢-低合金高强结构钢-B03 Q355C | 1517 | 0.16 | 0.15 | 1.25 | 0.018 | 0.005 |  | 0.008 | 0.015 | 0.025 |  | 0 | 0 | 0 | 0 |  |  |  | 40 | 0 | 2 | 1.683502 | 1.355341 | 1.4 | 1.4
77 | Q355C-HL3 | 03 | 19.01 | 29 | Q355C-3 | B 低合金钢-低合金高强结构钢-B03 Q355C | 1517 | 0.16 | 0.15 | 1.35 | 0.018 | 0.005 |  | 0.01 | 0.025 | 0.025 |  | 0 | 0 | 0 | 0 |  |  |  | 40 | 0 | 2 | 1.683502 | 1.386171 | 1.4 | 1.4
78 | SS400-M | 01 | 3 | 5 | SS400-M | A 碳素钢-碳素结构钢-A43 SS400-M | 1515 | 0.175 | 0.15 | 0.7 | 0 | 0 |  |  | 0.03 | 0.02 |  |  | 0 |  |  |  | 0 |  |  |  | 1.67 | 1.346801 | 1.358142 | #N/A | 1.4
79 | Q390B | 02 | 3 | 10 | Q390B-1 | B 低合金钢-低合金高强结构钢-B16 Q390B | 1515 | 0.16 | 0.15 | 0.9 | 0.015 | 0.01 |  |  | 0.045 | 0.02 | [8 empty] | 45 |  | 1.67 | 1.346801 | #N/A | 1.33 | 1.4
80 | Q390B | 03 | 10.01 | 16.5 | Q390B-2 | B 低合金钢-低合金高强结构钢-B16 Q390B | 1515 | 0.16 | 0.15 | 1.05 | 0.015 | 0.01 |  |  | 0.045 | 0.02 | [8 empty] | 45 |  | 1.67 | 1.346801 | 1.092679 | 1.33 | 1.33
81 | Q390B | 01 | 16.51 | 28 | Q390B-3 | B 低合金钢-低合金高强结构钢-B16 Q390B | 1515 | 0.16 | 0.15 | 1.1 | 0.015 | 0.006 |  | 0.015 | 0.04 | 0.02 | [8 empty] | 45 |  | 1.67 | 1.346801 | 1.327542 | 1.33 | 1.33
82 | Q420B | 01 | 3 | 10 | Q420B-1 | B 低合金钢-低合金高强结构钢-B02 Q420B | 1516 | 0.14 | 0.15 | 1.1 | 0.015 | 0.01 |  | 0.012 | 0.04 | 0.02 | [8 empty] | 45 |  | 1.67 | 1.346801 | 1.350881 | 1.33 | 1.350881
83 | Q420B | 02 | 10.01 | 25 | Q420B-2 | B 低合金钢-低合金高强结构钢-B02 Q420B | 1516 | 0.14 | 0.15 | 1.2 | 0.015 | 0.01 |  | 0.012 | 0.04 | 0.02 | [8 empty] | 45 |  | 1.67 | 1.346801 | 1.304137 | 1.33 | 1.33
84 | Q420MB | 01 | 3 | 10 | Q420B-1 | B 低合金钢-低合金高强结构钢-B02 Q420B | 1516 | 0.14 | 0.15 | 1.1 | 0.015 | 0.01 |  | 0.012 | 0.04 | 0.02 | [8 empty] | 45 |  | 1.67 | 1.346801 | 1.350881 | 1.33 | 1.350881
85 | Q420MB | 02 | 10.01 | 25 | Q420B-2 | B 低合金钢-低合金高强结构钢-B02 Q420B | 1516 | 0.14 | 0.15 | 1.2 | 0.015 | 0.01 |  | 0.012 | 0.04 | 0.02 | [8 empty] | 45 |  | 1.67 | 1.346801 | 1.304137 | 1.33 | 1.33
86 | Q420B-HL1 | 01 | 3 | 10 | Q420B-1 | B 低合金钢-低合金高强结构钢-B02 Q420B | 1516 | 0.14 | 0.15 | 1.1 | 0.015 | 0.01 |  | 0.012 | 0.04 | 0.02 | [8 empty] | 45 |  | 1.67 | 1.346801 | 1.350881 | 1.33 | 1.350881
87 | Q420B-HL1 | 02 | 10.01 | 25 | Q420B-2 | B 低合金钢-低合金高强结构钢-B02 Q420B | 1516 | 0.14 | 0.15 | 1.2 | 0.015 | 0.01 |  | 0.012 | 0.04 | 0.02 | [8 empty] | 45 |  | 1.67 | 1.346801 | 1.304137 | 1.33 | 1.33
88 | Q420B-HL2 | 01 | 3 | 10 | Q420B-1 | B 低合金钢-低合金高强结构钢-B02 Q420B | 1516 | 0.14 | 0.15 | 1.1 | 0.015 | 0.01 |  | 0.012 | 0.04 | 0.02 | [8 empty] | 45 |  | 1.67 | 1.346801 | 1.350881 | 1.33 | 1.350881
89 | Q420B-HL2 | 02 | 10.01 | 25 | Q420B-2 | B 低合金钢-低合金高强结构钢-B02 Q420B | 1516 | 0.14 | 0.15 | 1.2 | 0.015 | 0.01 |  | 0.012 | 0.04 | 0.02 | [8 empty] | 45 |  | 1.67 | 1.346801 | 1.304137 | 1.33 | 1.33
90 | Q420C | 01 | 3 | 10 | Q420C-1 | B 低合金钢-低合金高强结构钢-B29 Q420C | 1516 | 0.14 | 0.15 | 1.1 | 0.015 | 0.006 |  | 0.02 | 0.035 | 0.02 | [8 empty] | 45 |  | 1.67 | 1.346801 | 1.366266 | 1.33 | 1.366266
91 | Q420C | 02 | 10.01 | 24 | Q420C-2 | B 低合金钢-低合金高强结构钢-B29 Q420C | 1516 | 0.14 | 0.15 | 1.2 | 0.015 | 0.005 |  | 0.02 | 0.035 | 0.02 | [8 empty] | 45 |  | 1.67 | 1.346801 | 1.420016 | 1.33 | 1.420016
92 | Q420C-HL2 | 01 | 3 | 10 | Q420C-1 | B 低合金钢-低合金高强结构钢-B29 Q420C | 1516 | 0.14 | 0.15 | 1.1 | 0.015 | 0.006 | 0 | 0.02 | 0.035 | 0.02 |  | 0 | 0 | 0 | 0 |  |  |  | 45 |  | 1.67 | 1.346801 | 1.366266 | 1.33 | 1.366266
93 | Q420C-HL2 | 02 | 10.01 | 24 | Q420C-2 | B 低合金钢-低合金高强结构钢-B29 Q420C | 1516 | 0.14 | 0.15 | 1.2 | 0.015 | 0.005 | 0 | 0.02 | 0.035 | 0.02 |  | 0 | 0 | 0 | 0 |  |  |  | 45 |  | 1.67 | 1.346801 | 1.420016 | 1.33 | 1.420016
94 | Q420MD | 01 | 3 | 10 | Q420MD-1 | B 低合金钢-低合金高强结构钢-B48 Q420MD-HL2 | 1516 | 0.14 | 0.15 | 1.1 | 0.012 | 0.005 |  | 0.02 | 0.035 | 0.02 | [8 empty] | 45 |  | 1.67 | 1.346801 | 1.267398 | 1.33 | 1.33
95 | Q420MD | 02 | 10.01 | 25 | Q420MD-2 | B 低合金钢-低合金高强结构钢-B48 Q420MD-HL2 | 1516 | 0.14 | 0.15 | 1.2 | 0.012 | 0.005 |  | 0.02 | 0.035 | 0.02 | [8 empty] | 45 |  | 1.67 | 1.346801 | #N/A | 1.33 | 1.33
96 | Q420MD-HL1 | 01 | 3 | 10 | Q420MD-1 | B 低合金钢-低合金高强结构钢-B48 Q420MD-HL2 | 1516 | 0.14 | 0.15 | 1.1 | 0.012 | 0.005 |  | 0.02 | 0.035 | 0.02 | [8 empty] | 45 |  | 1.67 | 1.346801 | 1.267398 | 1.33 | 1.33
97 | Q420MD-HL1 | 02 | 10.01 | 25 | Q420MD-2 | B 低合金钢-低合金高强结构钢-B48 Q420MD-HL2 | 1516 | 0.14 | 0.15 | 1.2 | 0.012 | 0.005 |  | 0.02 | 0.035 | 0.02 | [8 empty] | 45 |  | 1.67 | 1.346801 | #N/A | 1.33 | 1.33
98 | Q420MD-HL2 | 01 | 3 | 10 | Q420MD-1 | B 低合金钢-低合金高强结构钢-B48 Q420MD-HL2 | 1516 | 0.14 | 0.15 | 1.1 | 0.012 | 0.005 |  | 0.02 | 0.035 | 0.02 | [8 empty] | 45 |  | 1.67 | 1.346801 | 1.267398 | 1.33 | 1.33
99 | Q420MD-HL2 | 02 | 10.01 | 25 | Q420MD-2 | B 低合金钢-低合金高强结构钢-B48 Q420MD-HL2 | 1516 | 0.14 | 0.15 | 1.2 | 0.012 | 0.005 |  | 0.02 | 0.035 | 0.02 | [8 empty] | 45 |  | 1.67 | 1.346801 | #N/A | 1.33 | 1.33
100 | Q420ME | 01 | 3 | 10.49 | Q420ME-1 | B 低合金钢-低合金高强结构钢-B44 Q420ME | 1516 | 0.13 | 0.15 | 1.35 | 0.01 | 0.004 |  | 0.025 | 0.015 | 0.02 | [8 empty] | 45 |  | 1.67 | 1.346801 | 1.445575 | 1.33 | 1.33
101 | Q420ME | 02 | 10.5 | 20 | Q420ME-2 | B 低合金钢-低合金高强结构钢-B44 Q420ME | 1516 | 0.13 | 0.15 | 1.45 | 0.01 | 0.004 |  | 0.03 | 0.015 | 0.02 | [8 empty] | 45 |  | 1.67 | 1.346801 | #N/A | #N/A | 1.33
102 | Q460C | 01 | 3 | 10.3 | Q460C-1 | B 低合金钢-低合金高强结构钢-B22 Q460C | 1520 | 0.07 | 0.16 | 1.15 | 0.018 | 0.005 |  | 0.015 | 0.05 | 0.025 | [8 empty] | 50 |  | 2 | 1.683502 | #N/A | #N/A | 1.9
103 | Q460C | 02 | 10.31 | 16.5 | Q460C-2 | B 低合金钢-低合金高强结构钢-B22 Q460C | 1520 | 0.07 | 0.16 | 1.15 | 0.018 | 0.005 |  | 0.02 | 0.055 | 0.025 | [8 empty] | 50 |  | 2 | 1.683502 | #N/A | 1.6 | 1.9
104 | Q460MC | 01 | 1.5 | 10.3 | Q460MC-1 | B 低合金钢-低合金高强结构钢-B06 Q460MC | 1520 | 0.07 | 0.16 | 1.15 | 0.018 | 0.005 |  | 0.015 | 0.05 | 0.025 | [8 empty] | 50 |  | 2 | 1.683502 | 1.777899 | #N/A | 1.9
105 | Q460MC | 02 | 10.31 | 16.5 | Q460MC-2 | B 低合金钢-低合金高强结构钢-B06 Q460MC | 1520 | 0.07 | 0.16 | 1.15 | 0.018 | 0.005 |  | 0.02 | 0.055 | 0.025 | [8 empty] | 50 |  | 2 | 1.683502 | 1.926954 | #N/A | 1.9
106 | Q460MC(YZ) | 01 | 16.01 | 25.4 | Q460MC(YZ)-2 | B 低合金钢-低合金高强结构钢-B56 Q460MC(YZ) | 1520 | 0.14 | 0.16 | 1.4 | 0.015 | 0.005 | 0 | 0.03 | 0.03 |  | 0.025 | 0 | 0 | 0 | 0 | 0 |  |  | 40 |  | 2 | 1.683502 | 1.406244 | #N/A | 1.4
107 | Q460MD | 01 | 3 | 10.3 | Q460MD-1 | B 低合金钢-低合金高强结构钢-B07 Q460MD | 1520 | 0.07 | 0.16 | 1.3 | 0.018 | 0.003 |  | 0.015 | 0.055 | 0.025 | [8 empty] | 50 |  | 2 | 1.683502 | #N/A | #N/A | 1.9
108 | Q460MD | 02 | 10.31 | 16.5 | Q460MD-2 | B 低合金钢-低合金高强结构钢-B07 Q460MD | 1520 | 0.07 | 0.16 | 1.35 | 0.018 | 0.003 |  | 0.015 | 0.065 | 0.025 | [10 empty] | 2 | 1.683502 | #N/A | #N/A | 1.9
109 | Q500MC | 01 | 3 | 10.3 | Q500MC-1 | B 低合金钢-低合金高强结构钢-B49 Q500MC | 1521 | 0.07 | 0.15 | 1.4 | 0.02 | 0.01 |  | 0.02 | 0.055 | 0.025 | [10 empty] | 2 | 1.683502 | #N/A | #N/A | 1.9
110 | Q500MC | 02 | 10.31 | 16.5 | Q500MC-2 | B 低合金钢-低合金高强结构钢-B49 Q500MC | 1521 | 0.07 | 0.15 | 1.5 | 0.02 | 0.01 |  | 0.02 | 0.055 | 0.025 | [10 empty] | 2 | 1.683502 | #N/A | 1.9 | 1.9
111 | Q500MD | 01 | 3 | 10.3 | Q500MD-1 | B 低合金钢-低合金高强结构钢-B50 Q500MD | 1521 | 0.07 | 0.15 | 1.2 | 0.015 | 0.005 |  | 0.03 | 0.04 | 0.025 | [10 empty] | 2 | 1.683502 | #N/A | #N/A | 1.9
112 | Q500MD | 02 | 10.31 | 16.5 | Q500MD-2 | B 低合金钢-低合金高强结构钢-B50 Q500MD | 1521 | 0.07 | 0.15 | 1.3 | 0.015 | 0.005 |  | 0.03 | 0.04 | 0.025 | [10 empty] | 2 | 1.683502 | #N/A | #N/A | 1.9
113 | Q550MD | 01 | 3 | 12 | Q550MD | B 低合金钢-低合金高强结构钢-B38 Q550MD | 1520 | 0.07 | 0.15 | 1.45 | 0.015 | 0.004 |  | 0.02 | 0.08 | 0.025 | [8 empty] | 50 |  | 2 | 1.683502 | #N/A | #N/A | 1.9
114 | Q390GJB | 01 | 3 | 10 | Q390GJB-1 | B 低合金钢-低合金高强结构钢-B40 Q390GJB | 1514 | 0.15 | 0.2 | 1.35 | 0.015 | 0.005 |  | 0.015 | 0.015 | 0.025 | [8 empty] | 45 |  | 2 | 1.683502 | #N/A | 1.4 | 1.4
115 | Q390GJB | 02 | 10.01 | 25.4 | Q390GJB-2 | B 低合金钢-低合金高强结构钢-B40 Q390GJB | 1514 | 0.15 | 0.2 | 1.45 | 0.015 | 0.005 |  | 0.018 | 0.015 | 0.025 | [8 empty] | 45 |  | 2 | 1.683502 | 1.356611 | 1.4 | 1.4
116 | A572Gr50 | 02 | 2 | 9.99 | A572Gr50-1 | B 低合金钢-低合金高强结构钢-B25 A572Gr50 | 1517 | 0.16 | 0.1 | 0.7 | 0.015 | 0.008 |  | 0.006 | 0.03 | 0.02 | [10 empty] | 1.67 | 1.346801 | 1.318132 | 1.4 | 1.4
117 | A572Gr50 | 01 | 10 | 15.99 | A572Gr50-2 | B 低合金钢-低合金高强结构钢-B25 A572Gr50 | 1516 | 0.16 | 0.1 | 0.85 | 0.015 | 0.01 |  | 0.006 | 0.03 | 0.02 | [10 empty] | 1.67 | 1.346801 | 1.338976 | 1.4 | 1.4
118 | A572Gr50 | 03 | 16 | 28 | A572Gr50-3 | B 低合金钢-低合金高强结构钢-B25 A572Gr50 | 1515 | 0.16 | 0.1 | 1.15 | 0.015 | 0.008 |  | 0.015 | 0.025 | 0.02 | [10 empty] | 1.67 | 1.346801 | 1.403804 | 1.4 | 1.403804
119 | A572Gr50-DX | 02 | 2 | 9.99 | A572Gr50-DX1 | B 低合金钢-低合金高强结构钢-B55 A572Gr50-DX | 1517 | 0.16 | 0.02 | 0.7 | 0.015 | 0.008 |  | 0.006 | 0.03 | 0.02 | [8 empty] | 45 |  | 2 | 1.676801 | #N/A | 1.8 | 1.8
120 | A572Gr50-DX | 01 | 10 | 15.99 | A572Gr50-DX2 | B 低合金钢-低合金高强结构钢-B55 A572Gr50-DX | 1516 | 0.16 | 0.02 | 0.85 | 0.015 | 0.01 |  | 0.006 | 0.03 | 0.02 | [10 empty] | 2 | 1.676801 | #N/A | #N/A | 1.8
121 | A572Gr50-DX | 03 | 16 | 28 | A572Gr50-DX3 | B 低合金钢-低合金高强结构钢-B55 A572Gr50-DX | 1515 | 0.16 | 0.02 | 1.15 | 0.015 | 0.008 |  | 0.015 | 0.025 | 0.02 | [10 empty] | 2 | 1.676801 | #N/A | #N/A | 1.8
122 | A572GR60 | 01 | 2 | 9.99 | A572GR60-1 | B 低合金钢-低合金高强结构钢-B54 A572GR60 | 1515 | 0.16 | 0.1 | 0.85 | 0.015 | 0.008 |  | 0.015 | 0.03 | 0.02 | [10 empty] | 1.67 | 1.346801 | #N/A | #N/A | 1.6
123 | A572GR60 | 02 | 10 | 15.99 | A572GR60-2 | B 低合金钢-低合金高强结构钢-B54 A572GR60 | 1515 | 0.16 | 0.1 | 0.95 | 0.015 | 0.008 |  | 0.02 | 0.03 | 0.02 | [10 empty] | 1.67 | 1.346801 | #N/A | 1.6 | 1.6
124 | A572GR60 | 03 | 16 | 28 | A572GR60-3 | B 低合金钢-低合金高强结构钢-B54 A572GR60 | 1515 | 0.16 | 0.1 | 1.15 | 0.015 | 0.008 |  | 0.02 | 0.03 | 0.02 | [10 empty] | 1.67 | 1.346801 | #N/A | #N/A | 1.6
125 | A572GR65 | 01 | 3 | 9.99 | A572GR65-1 | B 低合金钢-低合金高强结构钢-B37 A572GR65 | 1516 | 0.15 | 0.2 | 1.25 | 0.01 | 0.004 |  | 0.025 | 0.025 | 0.02 | [8 empty] | 40 |  | 1.67 | 1.346801 | #N/A | 1.4 | 1.4
126 | A572GR65 | 02 | 10 | 20 | A572GR65-2 | B 低合金钢-低合金高强结构钢-B37 A572GR65 | 1515 | 0.15 | 0.2 | 1.35 | 0.01 | 0.004 |  | 0.03 | 0.025 | 0.02 | [8 empty] | 40 |  | 1.67 | 1.346801 | 1.801396 | 1.4 | 1.4
127 | A572GR65-T | 01 | 3 | 9.99 | A572GR65-T1 | B 低合金钢-低合金高强结构钢-B30 A572GR65-T | 1516 | 0.15 | 0.02 | 1.25 | 0.01 | 0.004 |  | 0.025 | 0.025 | 0.02 | [8 empty] | 40 |  | 2 | 1.676801 | 1.649632 | 1.6 | 2.2
128 | A572GR65-T | 02 | 10 | 20 | A572GR65-T2 | B 低合金钢-低合金高强结构钢-B30 A572GR65-T | 1515 | 0.15 | 0.02 | 1.35 | 0.01 | 0.004 |  | 0.03 | 0.025 | 0.02 | [8 empty] | 40 |  | 2 | 1.676801 | 2.257032 | 1.6 | 2.2
129 | 26MnB5 | 01 | 3 | 10 | 26MnB5 | I 合金结构钢-MnB钢-I02 26MnB5 | 1504 | 0.26 | 0.23 | 1.25 | 0 | 0 |  |  | 0.025 |  | 0.03 |  | 0.16 | 0 | 0 |  | 0.0023 |  |  |  | 2.33 | 2.020202 | 1.81562 | #N/A | 1.8
130 | SA516 Gr70 | 01 | 3 | 12.5 | SA516 Gr70-1 | F 压力容器用钢-美标-F05 SA516 Gr70 | 1514 | 0.16 | 0.23 | 1.15 | 0.015 | 0.003 |  | 0.01 | 0.015 | 0.03 | [8 empty] | 45 |  | 2.33 | 2.020202 | 1.597004 | #N/A | 1.6
131 | S235JR | 01 | 1.5 | 12 | S235JR-1 | A 碳素钢-碳素结构钢-A17 S235JR | 1520 | 0.15 | 0.1 | 0.3 | 0.02 | 0.01 |  |  |  | 0.015 | [8 empty] | 50 | 欧标用 | 1 | 1.010101 | 1.317619 | 1.3 | 1.3
132 | S235JR | 02 | 12.01 | 25.4 | S235JR-2 | A 碳素钢-碳素结构钢-A17 S235JR | 1521 | 0.15 | 0.1 | 0.4 | 0.02 | 0.01 |  |  |  | 0.015 | [8 empty] | 50 | 欧标用 | 1 | 1.010101 | 1.63235 | 1.3 | 1.3
133 | S235JR-DX | 01 | 1.5 | 12 | S235JR-DX1 | A 碳素钢-碳素结构钢-A40 S235JR-DX | 1521 | 0.15 | 0.02 | 0.35 | 0.02 | 0.01 |  |  |  | 0.015 | [8 empty] | 50 |  | 1.33 | 1.340101 | #N/A | 1.68 | 1.7
134 | S235JR-DX | 02 | 12.01 | 25.4 | S235JR-DX2 | A 碳素钢-碳素结构钢-A40 S235JR-DX | 1521 | 0.15 | 0.02 | 0.45 | 0.02 | 0.01 |  |  |  | 0.015 | [8 empty] | 50 |  | 1.33 | 1.340101 | #N/A | #N/A | 1.7
135 | S235J0 | 01 | 1.5 | 12 | S235J0-1 | A 碳素钢-碳素结构钢-A14 S235J0 | 1520 | 0.15 | 0.1 | 0.4 | 0.015 | 0.008 |  |  |  | 0.025 | [8 empty] | 50 |  | 2 | 1.683502 | 1.407986 | #N/A | 1.4
136 | S235J0 | 02 | 12.01 | 25.4 | S235J0-2 | A 碳素钢-碳素结构钢-A14 S235J0 | 1520 | 0.15 | 0.1 | 0.5 | 0.015 | 0.008 |  |  |  | 0.025 | [8 empty] | 50 |  | 2 | 1.683502 | 1.45221 | #N/A | 1.4
137 | S235J2 | 01 | 1.5 | 12 | S235J2-1 | A 碳素钢-碳素结构钢-A15 S235J2 | 1520 | 0.15 | 0.1 | 0.4 | 0.01 | 0.005 |  |  |  | 0.025 | [8 empty] | 50 |  | 2 | 1.683502 | #N/A | #N/A | 1.4
138 | S235J2 | 02 | 12.01 | 25.4 | S235J2-2 | A 碳素钢-碳素结构钢-A15 S235J2 | 1520 | 0.15 | 0.1 | 0.5 | 0.01 | 0.005 |  |  |  | 0.025 | [8 empty] | 50 |  | 2 | 1.683502 | #N/A | #N/A | 1.4
139 | S275JR | 01 | 1.5 | 12 | S275JR-1 | A 碳素钢-碳素结构钢-A10 S275JR | 1519 | 0.16 | 0.15 | 0.4 | 0.02 | 0.01 |  |  |  | 0.02 | [8 empty] | 50 |  | 1.67 | 1.346801 | 1.367421 | 1.36 | 1.367421
140 | S275JR | 02 | 12.01 | 16 | S275JR-2 | A 碳素钢-碳素结构钢-A10 S275JR | 1519 | 0.16 | 0.15 | 0.45 | 0.02 | 0.01 |  |  | 0.01 | 0.02 | [8 empty] | 50 |  | 1.67 | 1.346801 | #N/A | 1.36 | 1.37
141 | S275JR | 03 | 16.01 | 25.4 | S275JR-3 | A 碳素钢-碳素结构钢-A10 S275JR | 1519 | 0.16 | 0.15 | 0.65 | 0.02 | 0.01 |  |  | 0.01 | 0.02 | [8 empty] | 50 |  | 1.67 | 1.346801 | #N/A | 1.36 | 1.37
142 | S275JR-DX | 01 | 1.5 | 12 | S275JR-DX1 | A 碳素钢-碳素结构钢-A38 S275JR-DX | 1519 | 0.16 | 0.02 | 0.45 | 0.02 | 0.01 |  |  |  | 0.02 | [8 empty] | 50 |  | 2 | 1.676801 | #N/A | 1.62 | 1.62
143 | S275JR-DX | 02 | 12.01 | 25.4 | S275JR-DX2 | A 碳素钢-碳素结构钢-A38 S275JR-DX | 1519 | 0.16 | 0.02 | 0.5 | 0.02 | 0.01 |  |  | 0.01 | 0.02 | [8 empty] | 50 |  | 2 | 1.676801 | #N/A | #N/A | 1.62
144 | S275J0 | 01 | 2 | 12 | S275J0-1 | A 碳素钢-碳素结构钢-A28 S275J0 | 1520 | 0.14 | 0.15 | 0.4 | 0.02 | 0.01 |  |  |  | 0.02 | [8 empty] | 45 |  | 1.67 | 1.346801 | #N/A | #N/A | 1.36
145 | S275J0 | 02 | 12.01 | 25.4 | S275J0-2 | A 碳素钢-碳素结构钢-A28 S275J0 | 1520 | 0.14 | 0.15 | 0.45 | 0.02 | 0.01 |  |  | 0.01 | 0.02 | [8 empty] | 50 |  | 1.67 | 1.346801 | #N/A | #N/A | 1.36
146 | S275J2 | 01 | 1.5 | 12 | S275J2-1 | A 碳素钢-碳素结构钢-A29 S275J2 | 1520 | 0.14 | 0.15 | 0.4 | 0.015 | 0.01 |  |  |  | 0.02 | [8 empty] | 45 |  | 1.67 | 1.346801 | #N/A | #N/A | 1.36
147 | S275J2 | 02 | 12.01 | 25.4 | S275J2-2 | A 碳素钢-碳素结构钢-A29 S275J2 | 1520 | 0.14 | 0.15 | 0.45 | 0.015 | 0.01 |  |  | 0.01 | 0.02 | [8 empty] | 45 |  | 1.67 | 1.346801 | #N/A | #N/A | 1.36
148 | S355JR | 02 | 1.5 | 12 | S355JR-1 | A 碳素钢-碳素结构钢-A21 S355JR | 1518 | 0.145 | 0.15 | 0.7 | 0.015 | 0.01 |  | 0.008 | 0.03 | 0.02 | [8 empty] | 45 |  | 1.67 | 1.346801 | 1.327468 | 1.31 | 1.36
149 | S355JR | 01 | 12.01 | 19 | S355JR-2 | A 碳素钢-碳素结构钢-A21 S355JR | 1518 | 0.145 | 0.15 | 0.8 | 0.015 | 0.01 |  | 0.008 | 0.03 | 0.02 | [8 empty] | 45 |  | 1.67 | 1.346801 | 1.359587 | 1.31 | 1.359587
150 | S355JR | 03 | 19.01 | 25.4 | S355JR-3 | A 碳素钢-碳素结构钢-A21 S355JR | 1518 | 0.145 | 0.15 | 0.8 | 0.015 | 0.01 |  | 0.015 | 0.025 | 0.02 | [8 empty] | 45 |  | 1.67 | 1.346801 | 1.720804 | 1.31 | 1.36
151 | S355JR-DX | 01 | 2 | 12 | S355JR-DX1 | A 碳素钢-碳素结构钢-A31 S355JR-DX | 1518 | 0.15 | 0 | 0.7 | 0.02 | 0.015 |  |  | 0.035 | 0.02 | [8 empty] | 45 |  | 2 | 1.676801 | 1.543697 | 1.71 | 1.71
152 | S355JR-DX | 02 | 12.01 | 25.4 | S355JR-DX2 | A 碳素钢-碳素结构钢-A31 S355JR-DX | 1518 | 0.15 | 0 | 0.8 | 0.02 | 0.015 |  | 0.005 | 0.035 | 0.02 | [8 empty] | 45 |  | 2 | 1.676801 | #N/A | #N/A | 1.71
153 | S355J0 | 02 | 1.5 | 12 | S355J0-1 | A 碳素钢-碳素结构钢-A26 S355J0 | 1518 | 0.145 | 0.15 | 0.85 | 0.015 | 0.01 |  | 0.015 | 0.025 | 0.02 | [8 empty] | 45 |  | 1.67 | 1.346801 | #N/A | 1.42 | 1.42
154 | S355J0 | 01 | 12.01 | 19 | S355J0-2 | A 碳素钢-碳素结构钢-A26 S355J0 | 1518 | 0.145 | 0.15 | 1 | 0.015 | 0.01 |  | 0.015 | 0.025 | 0.02 | [8 empty] | 45 |  | 1.67 | 1.346801 | #N/A | 1.42 | 1.42
155 | S355J0 | 03 | 19.01 | 25.4 | S355J0-3 | A 碳素钢-碳素结构钢-A26 S355J0 | 1518 | 0.145 | 0.15 | 1.2 | 0.015 | 0.01 |  | 0.015 | 0.025 | 0.02 | [8 empty] | 45 |  | 1.67 | 1.346801 | 1.275993 | 1.42 | 1.42
156 | S355J0-DX | 01 | 1.2 | 12 | S355J0-DX1 | A 碳素钢-碳素结构钢-A32 S355J0-DX | 1518 | 0.15 | 0 | 0.7 | 0.015 | 0.01 |  | 0.005 | 0.03 | 0.02 | [8 empty] | 45 | 控硅S355J0-DX | 2 | 1.676801 | #N/A | #N/A | 1.71
157 | S355J0-DX | 02 | 12.01 | 25.4 | S355J0-DX2 | A 碳素钢-碳素结构钢-A32 S355J0-DX | 1518 | 0.15 | 0 | 0.8 | 0.015 | 0.01 |  | 0.005 | 0.035 | 0.02 | [8 empty] | 45 | 控硅S355J0-DX | 2 | 1.676801 | #N/A | #N/A | 1.71
158 | S355J2 | 01 | 1.5 | 12 | S355J2-1 | A 碳素钢-碳素结构钢-A16 S355J2 | 1513 | 0.145 | 0.15 | 0.9 | 0.013 | 0.005 |  | 0.01 | 0.025 | 0.02 | [8 empty] | 45 |  | 1.67 | 1.346801 | #N/A | 1.42 | 1.42
159 | S355J2 | 02 | 12.01 | 19 | S355J2-2 | A 碳素钢-碳素结构钢-A16 S355J2 | 1518 | 0.145 | 0.15 | 1 | 0.013 | 0.005 |  | 0.015 | 0.025 | 0.02 | [8 empty] | 45 |  | 1.67 | 1.346801 | #N/A | 1.42 | 1.42
160 | S355J2 | 03 | 19.01 | 25.4 | S355J2-3 | A 碳素钢-碳素结构钢-A16 S355J2 | 1518 | 0.145 | 0.15 | 1.2 | 0.015 | 0.008 |  | 0.02 | 0.02 | 0.02 | [8 empty] | 45 |  | 1.67 | 1.346801 | #N/A | 1.42 | 1.42
161 | S355M | 02 | 4 | 12 | S355M-1 | A 碳素钢-碳素结构钢-A11 S355M | 1524 | 0.07 | 0.15 | 0.8 | 0.015 | 0.008 |  | 0.008 | 0.035 |  | 0.03 | [7 empty] | 45 |  | 2.33 | 2.020202 | #N/A | #N/A | 2.3
162 | S355M | 01 | 12.01 | 19 | S355M-2 | A 碳素钢-碳素结构钢-A11 S355M | 1524 | 0.07 | 0.15 | 1 | 0.015 | 0.008 |  | 0.008 | 0.035 |  | 0.03 | [7 empty] | 45 |  | 2.33 | 2.020202 | #N/A | #N/A | 2.3
163 | S460M | 02 | 5 | 12 | S460M-1 | A 碳素钢-碳素结构钢-A12 S460M | 1524 | 0.07 | 0.16 | 1.3 | 0.015 | 0.005 |  | 0.025 | 0.03 |  | 0.03 | [7 empty] | 45 |  | 2.33 | 2.020202 | #N/A | #N/A | 2.3
164 | S460M | 01 | 12.01 | 20 | S460M-2 | A 碳素钢-碳素结构钢-A12 S460M | 1524 | 0.07 | 0.16 | 1.45 | 0.015 | 0.005 |  | 0.03 | 0.03 |  | 0.03 | [7 empty] | 45 |  | 2.33 | 2.020202 | #N/A | #N/A | 2.3
165 | S420MC | 01 | 2 | 5.99 | S420MC-1 | B 低合金钢-低合金高强结构钢-B32 S420MC | 1524 | 0.07 | 0.08 | 0.95 | 0.015 | 0.004 |  | 0.01 | 0.04 | 0.025 | [8 empty] | 45 |  | 2 | 1.683502 | #N/A | #N/A | 2.1
166 | S420MC | 02 | 6 | 16 | S420MC-2 | B 低合金钢-低合金高强结构钢-B32 S420MC | 1524 | 0.07 | 0.08 | 1 | 0.015 | 0.004 |  | 0.015 | 0.04 | 0.025 | [8 empty] | 45 |  | 2 | 1.683502 | #N/A | 2.1 | 2.1
167 | S460MC | 01 | 2 | 5.99 | S460MC-1 | B 低合金钢-低合金高强结构钢-B53 S460MC | 1524 | 0.07 | 0.08 | 1.2 | 0.015 | 0.003 |  | 0.015 | 0.055 | 0.025 | [8 empty] | 45 |  | 2 | 1.683502 | 1.939533 | #N/A | 2.1
168 | S460MC | 02 | 6 | 20 | S460MC-2 | B 低合金钢-低合金高强结构钢-B53 S460MC | 1524 | 0.07 | 0.08 | 1.35 | 0.015 | 0.003 |  | 0.03 | 0.04 | 0.025 | [8 empty] | 45 |  | 2 | 1.683502 | 2.301538 | 2.1 | 2.1
169 | S500MC | 01 | 2 | 5.99 | S500MC-1 | D 汽车用钢-汽车结构钢-D11 S500MC | 1523 | 0.075 | 0.1 | 1 | 0.015 | 0.005 |  | 0.01 | 0.06 | 0.03 |  | 0.002 | [6 empty] | 45 |  | 2.33 | 2.020202 | #N/A | #N/A | 2.3
170 | S500MC | 02 | 6 | 14 | S500MC-2 | D 汽车用钢-汽车结构钢-D11 S500MC | 1523 | 0.075 | 0.1 | 1.1 | 0.015 | 0.005 |  | 0.01 | 0.07 | 0.03 |  | 0.002 | [6 empty] | 45 |  | 2.33 | 2.020202 | #N/A | #N/A | 2.3
171 | QStE420TM | 01 | 2 | 5.99 | QStE420TM-1 | D 汽车用钢-汽车结构钢-D17 QStE420TM | 1524 | 0.07 | 0.08 | 0.95 | 0.015 | 0.004 |  | 0.01 | 0.04 | 0.025 | [8 empty] | 45 |  | 2 | 1.683502 | #N/A | #N/A | 2.1
172 | QStE420TM | 02 | 6 | 12 | QStE420TM-2 | D 汽车用钢-汽车结构钢-D17 QStE420TM | 1524 | 0.07 | 0.08 | 1 | 0.015 | 0.004 |  | 0.015 | 0.04 | 0.025 | [8 empty] | 45 |  | 2 | 1.683502 | #N/A | 2.1 | 2.1
173 | QStE500TM | 01 | 2 | 5.99 | QStE500TM-1 | D 汽车用钢-汽车结构钢-D12 QStE500TM | 1523 | 0.075 | 0.1 | 1 | 0.015 | 0.005 |  | 0.01 | 0.06 | 0.03 |  | 0.002 | [6 empty] | 45 |  | 2.33 | 2.020202 | 2.143112 | 2.1 | 2.1
174 | QStE500TM | 02 | 6 | 14 | QStE500TM-2 | D 汽车用钢-汽车结构钢-D12 QStE500TM | 1523 | 0.075 | 0.1 | 1.1 | 0.015 | 0.005 |  | 0.01 | 0.07 | 0.03 |  | 0.002 | [6 empty] | 45 |  | 2.33 | 2.020202 | #N/A | #N/A | 2.1
175 | QStE700TM | 01 | 2.5 | 5.99 | QStE700TM-1 | D 汽车用钢-汽车结构钢-D19 QStE700TM | 1516 | 0.075 | 0.2 | 1.75 | 0.015 | 0.005 |  | 0.07 | 0.115 | 0.03 |  | 0.002 | [6 empty] | 45 |  | 2.33 | 2.020202 | #N/A | 2.1 | 2.1
176 | QStE700TM | 02 | 6 | 14 | QStE700TM-2 | D 汽车用钢-汽车结构钢-D19 QStE700TM | 1516 | 0.075 | 0.2 | 1.85 | 0.015 | 0.005 |  | 0.075 | 0.115 | 0.03 |  | 0.002 | [6 empty] | 45 |  | 2.33 | 2.020202 | #N/A | 2.1 | 2.1
177 | BX700 | 01 | 8 | 14 | BX700 | B 低合金钢-保险箱用钢-B45 BX700 | 1516 | 0.075 | 0.25 | 1.8 | 0.02 | 0.01 |  | 0.01 | 0.095 | 0.03 | [8 empty] | 45 |  | 2.33 | 2.020202 | #N/A | 1.8 | 2.1
178 | SR700 | 01 | 8 | 14 | SR700 | B 低合金钢-保险箱用钢-B58 SR700 | 1516 | 0.075 | 0.25 | 1.8 | 0.02 | 0.01 |  | 0.01 | 0.095 | 0.03 | [8 empty] | 45 |  | 2.33 | 2.020202 | 1.785004 | #N/A | 2.1
179 | C355-5 | 01 | 3 | 12 | C355-5 | B 低合金钢-低合金高强结构钢-B41 C355-5 | 1520 | 0.08 | 0.25 | 1.3 | 0.018 | 0.01 |  | 0.01 | 0.02 | 0.03 | [8 empty] | 45 |  | 2.33 | 2.020202 | #N/A | 1.8 | 2.1
180 | YFA-1 | 01 | 2.5 | 8 | YFA-1 | D 汽车用钢-汽车大梁钢-D22 YFA-1 | 1514 | 0.15 | 0.15 | 1 | 0.015 | 0.004 |  | 0.015 | 0.105 | 0.03 | [8 empty] | 40 | 安驰定制 | 2.33 | 2.020202 | #N/A | #N/A | 2.1
181 | Q245R | 01 | 3 | 14 | Q245R-1 | F 压力容器用钢-345级别-F02 Q245R | 1518 | 0.16 | 0.1 | 0.65 | 0.015 | 0.004 |  |  | 0.01 | 0.02 | [8 empty] | 45 |  | 1.67 | 1.346801 | 1.622502 | 1.65 | 1.65
182 | Q245R | 02 | 14.01 | 25.4 | Q245R-2 | F 压力容器用钢-345级别-F02 Q245R | 1518 | 0.16 | 0.1 | 0.65 | 0.015 | 0.004 |  | 0.006 | 0.012 | 0.02 | [8 empty] | 45 |  | 1.67 | 1.346801 | 1.567909 | 1.65 | 1.65
183 | Q345R | 01 | 3 | 14 | Q345R | F 压力容器用钢-345级别-F01 Q345R | 1513 | 0.15 | 0.1 | 1.3 | 0.015 | 0.004 |  | 0.006 | 0.025 | 0.025 | [10 empty] | 2 | 1.683502 | 1.685729 | 1.71 | 1.71
184 | Q345R | 02 | 14.01 | 28 | Q345R-1 | F 压力容器用钢-345级别-F01 Q345R | 1513 | 0.16 | 0.1 | 1.4 | 0.015 | 0.004 |  | 0.015 | 0.02 | 0.025 | [8 empty] | 50 |  | 2 | 1.683502 | 1.844371 | 1.71 | 1.844371
185 | Q345R-E | 01 | 3 | 14 | Q345R-E1 | F 压力容器用钢-345级别-F06 Q345R-E | 1513 | 0.15 | 0.1 | 1.3 | 0.012 | 0.002 | 0 | 0.02 | 0.015 | 0.025 |  |  | 0 | 0 | 0 | 0 |  |  | 40 |  | 2 | 1.683502 | 1.67565 | #N/A | 1.7
186 | Q345R-E | 02 | 14.01 | 25 | Q345R-E2 | F 压力容器用钢-345级别-F06 Q345R-E | 1513 | 0.15 | 0.15 | 1.4 | 0.012 | 0.002 | 0 | 0.025 | 0.015 | 0.025 |  |  | 0 | 0 | 0 | 0 |  |  | 40 |  | 2 | 1.683502 | #N/A | #N/A | 1.7
187 | SA516 Gr70 | 01 | 3 | 12.5 | SA516 Gr70-1 | F 压力容器用钢-美标-F05 SA516 Gr70 | 1514 | 0.16 | 0.23 | 1.15 | 0 | 0 | 0 | 0.01 | 0.015 | 0.03 |  |  | 0 | 0 | 0 | 0 | 0 |  |  |  | 2.33 | 2.020202 | 1.597004 | #N/A | 1.7
188 | Q345qC | 01 | 4 | 16 | Q345qC | B 低合金钢-低合金高强结构钢-B36 Q345qC | 1522 | 0.07 | 0.2 | 1.2 | 0.015 | 0.01 |  | 0.015 | 0.015 | 0.02 | [8 empty] | 50 |  | 1.67 | 1.346801 | #N/A | #N/A | 1.7
189 | Q345qD | 01 | 4 | 16 | Q345qD | B 低合金钢-低合金高强结构钢-B35 Q345qD | 1522 | 0.08 | 0.2 | 1.4 | 0.015 | 0.005 |  | 0.02 | 0.015 | 0.02 | [8 empty] | 45 |  | 1.67 | 1.346801 | #N/A | 1.71 | 1.7
190 | HP295 | 01 | 2 | 6 | HP295 | H 焊接气瓶用钢-295级别-H01 HP295 | 1518 | 0.16 | 0.04 | 0.75 | 0.015 | 0.005 |  |  | 0.015 | 0.03 | [10 empty] | 2.33 | 2.020202 | 1.862508 | 1.9 | 1.9
191 | Q235PL | 01 | 2 | 7.55 | Q235PL-1 | D 汽车用钢-汽车车轮用钢-D04 Q235PL | 1519 | 0.16 | 0.05 | 0.35 | 0.018 | 0.006 |  |  |  | 0.025 | [10 empty] | 2 | 1.683502 | 1.476491 | 1.55 | 1.55
192 | Q235PL | 02 | 7.56 | 18 | Q235PL-2 | D 汽车用钢-汽车车轮用钢-D04 Q235PL | 1519 | 0.16 | 0.05 | 0.45 | 0.018 | 0.006 |  |  |  | 0.025 | [10 empty] | 2 | 1.683502 | 1.514718 | 1.55 | 1.55
193 | 330CL | 01 | 2 | 10.49 | 330CL-1 | D 汽车用钢-汽车车轮用钢-D08 330CL | 1529 | 0.06 | 0.02 | 0.3 | 0.015 | 0.005 |  |  |  | 0.025 | [8 empty] | 35 |  | 2.33 | 2.013502 | 2.832855 | 2.5 | 2.5
194 | 330CL | 02 | 10.5 | 14 | 330CL-2 | D 汽车用钢-汽车车轮用钢-D08 330CL | 1527 | 0.06 | 0.02 | 0.35 | 0.015 | 0.005 |  |  |  | 0.025 | [8 empty] | 35 |  | 2.33 | 2.013502 | #N/A | 2.5 | 2.5
195 | 380CL | 01 | 2 | 4.99 | 380CL-1 | D 汽车用钢-汽车车轮用钢-D02 380CL | 1525 | 0.07 | 0.03 | 0.95 | 0.015 | 0.005 |  |  |  | 0.025 | [8 empty] | 40 |  | 2.33 | 2.013502 | #N/A | #N/A | 2.5
196 | 380CL | 02 | 5 | 18 | 380CL-2 | D 汽车用钢-汽车车轮用钢-D02 380CL | 1524 | 0.07 | 0.1 | 1 | 0.015 | 0.005 |  |  |  | 0.025 | [8 empty] | 40 |  | 2 | 1.683502 | 1.837956 | 1.8 | 1.837956
197 | 380CL-QL | 01 | 2 | 4.99 | 380CL-QL1 | D 汽车用钢-汽车车轮用钢-D23 380CL-QL | 1525 | 0.07 | 0.03 | 0.95 | 0.015 | 0.005 |  |  |  |  | 0.03 | [7 empty] | 40 | 齐鲁轮业定制 | 2.66 | 2.350202 | #N/A | #N/A | 2.2
198 | 380CL-QL | 02 | 5 | 18 | 380CL-QL2 | D 汽车用钢-汽车车轮用钢-D23 380CL-QL | 1524 | 0.07 | 0.1 | 1.05 | 0.015 | 0.005 |  |  |  |  | 0.03 | [7 empty] | 40 | 齐鲁轮业定制 | 2.33 | 2.020202 | #N/A | 2.2 | 2.2
199 | 380CL-JD | 01 | 4 | 6 | 380CL-JD1 | D 汽车用钢-汽车车轮用钢-D25 380CL-JD | 1523.8 | 0.07 | 0.03 | 1 | 0.015 | 0.005 |  |  |  | 0.025 |  |  | 0 | 0 | 0 |  |  |  | 40 |  | 2.33 | 2.013502 | #N/A | #N/A | 2.2
200 | 380CL-JD | 02 | 6.01 | 12 | 380CL-JD2 | D 汽车用钢-汽车车轮用钢-D25 380CL-JD | 1522.9 | 0.07 | 0.08 | 1.05 | 0.015 | 0.005 |  |  | 0.016 | 0.025 |  |  | 0 | 0 | 0 |  |  |  | 40 |  | 2 | 1.683502 | 2.016105 | #N/A | 2.2
201 | 380CL-JD | 03 | 12.01 | 20 | 380CL-JD3 | D 汽车用钢-汽车车轮用钢-D25 380CL-JD | 1522.9 | 0.07 | 0.08 | 1.1 | 0.015 | 0.005 |  |  | 0.016 | 0.025 |  |  | 0 | 0 | 0 |  |  |  | 40 |  | 2 | 1.683502 | #N/A | #N/A | 2.2
202 | 420CL | 01 | 2 | 5.99 | 420CL-1 | D 汽车用钢-汽车车轮用钢-D18 420CL | 1525 | 0.07 | 0.08 | 0.75 | 0.015 | 0.005 |  | 0.01 | 0.008 | 0.025 | [8 empty] | 45 |  | 2 | 1.683502 | 2.16338 | 2.2 | 2.2
203 | 420CL | 02 | 6 | 14 | 420CL-2 | D 汽车用钢-汽车车轮用钢-D18 420CL | 1525 | 0.07 | 0.08 | 0.85 | 0.015 | 0.005 |  | 0.01 | 0.008 | 0.025 | [8 empty] | 45 |  | 2 | 1.683502 | #N/A | #N/A | 2.2
204 | SL440 | 01 | 20 | 26 | SL440 | D 汽车用钢-汽车车轮用钢-D21 SL440 | 1522 | 0.07 | 0.08 | 1.25 | 0.01 | 0.004 |  | 0.015 | 0.01 | 0.03 | [8 empty] | 45 |  | 2.33 | 2.020202 | #N/A | 2.2 | 2.2
205 | 590CL | 01 | 3 | 5.99 | 590CL-1 | D 汽车用钢-汽车车轮用钢-D13 590CL | 1520 | 0.075 | 0.1 | 1.5 | 0.01 | 0.003 |  | 0.05 | 0.015 | 0.03 |  |  | 0.2 | [5 empty] | 45 |  | 2.33 | 2.020202 | #N/A | 1.9 | 2.2
206 | 590CL | 02 | 6 | 12 | 590CL-2 | D 汽车用钢-汽车车轮用钢-D13 590CL | 1520 | 0.075 | 0.1 | 1.55 | 0.01 | 0.003 |  | 0.055 | 0.02 | 0.03 |  |  | 0.2 | [5 empty] | 45 |  | 2.33 | 2.020202 | #N/A | #N/A | 2.2
207 | YFDP600-SY | 01 | 3 | 5.99 | YFDP600-SY | D 汽车用钢-汽车车轮用钢-D15 YFDP600-SY | 1520 | 0.075 | 0.1 | 1.5 | 0.01 | 0.003 |  | 0.05 | 0.015 | 0.03 |  |  | 0.2 | [5 empty] | 45 |  | 2.33 | 2.020202 | #N/A | #N/A | 2.2
208 | 510L | 01 | 2 | 5.99 | 510L-1 | D 汽车用钢-汽车大梁钢-D05 510L | 1523 | 0.07 | 0.12 | 0.9 | 0.015 | 0.005 |  | 0.01 | 0.032 | 0.025 | [8 empty] | 40 |  | 2 | 1.683502 | 2.126335 | 2.3 | 2.3
209 | 510L | 02 | 6 | 14 | 510L-2 | D 汽车用钢-汽车大梁钢-D05 510L | 1523 | 0.07 | 0.12 | 1 | 0.015 | 0.005 |  | 0.012 | 0.035 | 0.025 | [8 empty] | 40 |  | 2 | 1.683502 | 2.057658 | 2.3 | 2.3
210 | 610L | 01 | 2 | 5.99 | 610L-1 | D 汽车用钢-汽车大梁钢-D06 610L | 1521 | 0.07 | 0.15 | 1.3 | 0.015 | 0.004 |  | 0.015 | 0.055 | 0.025 |  | 0.002 | [6 empty] | 40 |  | 2 | 1.683502 | 1.949302 | 2 | 2
211 | 610L | 02 | 6 | 14 | 610L-2 | D 汽车用钢-汽车大梁钢-D06 610L | 1521 | 0.07 | 0.15 | 1.35 | 0.015 | 0.004 |  | 0.018 | 0.065 | 0.025 |  | 0.002 | [6 empty] | 40 |  | 2 | 1.683502 | 1.964011 | 2 | 2
212 | YF700BL | 01 | 2 | 4 | YF700BL-1 | D 汽车用钢-汽车大梁钢-D01 YF700BL | 1521 | 0.07 | 0.1 | 1.35 | 0.015 | 0.004 |  | 0.025 | 0.09 | 0.03 |  | 0.002 | [6 empty] | 40 |  | 2.33 | 2.020202 | 2.705054 | 2.2 | 2.705054
213 | YF700BL | 02 | 4.01 | 6 | YF700BL-2 | D 汽车用钢-汽车大梁钢-D01 YF700BL | 1521 | 0.07 | 0.14 | 1.45 | 0.015 | 0.004 |  | 0.03 | 0.095 | 0.03 |  | 0.002 | [6 empty] | 40 |  | 2.33 | 2.020202 | 1.909619 | 2.2 | 2.2
214 | YF700BL | 03 | 6.01 | 14 | YF700BL-3 | D 汽车用钢-汽车大梁钢-D01 YF700BL | 1521 | 0.07 | 0.14 | 1.5 | 0.015 | 0.004 |  | 0.035 | 0.105 | 0.03 |  | 0.002 | [6 empty] | 40 |  | 2.33 | 2.020202 | 2.236359 | 2.2 | 2.236359
215 | 700L | 01 | 2 | 6 | 700L-1 | D 汽车用钢-汽车大梁钢-D07 700L | 1521 | 0.07 | 0.12 | 1.4 | 0.015 | 0.003 |  | 0.03 | 0.1 | 0.03 |  | 0.002 | [6 empty] | 40 |  | 2.33 | 2.020202 | 2.167472 | 2.2 | 2.2
216 | 700L | 02 | 6.01 | 10 | 700L-2 | D 汽车用钢-汽车大梁钢-D07 700L | 1521 | 0.07 | 0.15 | 1.5 | 0.015 | 0.003 |  | 0.038 | 0.1 | 0.03 |  | 0.002 | [6 empty] | 40 |  | 2.33 | 2.020202 | 2.039442 | 2.2 | 2.2
217 | 700L | 03 | 10.01 | 14 | 700L-3 | D 汽车用钢-汽车大梁钢-D07 700L | 1518.7 | 0.06 | 0.15 | 1.7 | 0.01 | 0.003 |  | 0.041 | 0.09 | 0.03 |  | 0.002 | [6 empty] | 40 |  | 2.33 | 2.020202 | 2.040932 | #N/A | 2.2
218 | 700L-S | 01 | 3 | 8 | 700L-S1 | D 汽车用钢-汽车大梁钢-D24 700L-S | 1519.3 | 0.07 | 0.08 | 1.4 | 0.015 | 0.003 |  | 0.03 | 0.1 | 0.03 |  | 0.002 | 0 | 0 | 0 |  |  |  | 40 |  | 2.33 | 2.020202 | 2.041775 | #N/A | 2.2
219 | 700L-S | 02 | 8.01 | 12 | 700L-S2 | D 汽车用钢-汽车大梁钢-D24 700L-S | 1518 | 0.07 | 0.08 | 1.55 | 0.015 | 0.003 |  | 0.04 | 0.1 | 0.03 |  | 0.002 | 0 | 0 | 0 |  |  |  | 40 |  | 2.33 | 2.020202 | #N/A | #N/A | 2.2
220 | 700L(HJKJ) | 01 | 6 | 12 | 700L(HJKJ) | D 汽车用钢-汽车大梁钢-D26 700L(HJKJ) | 1515 | 0.08 | 0.2 | 1.85 | 0.015 | 0.003 |  | 0.045 | 0.105 | 0.03 |  | 0.002 | 0 | 0 | 0 |  |  |  | 40 |  | 2.33 | 2.020202 | 1.698999 | #N/A | 2.2
221 | 750L | 01 | 4 | 5.99 | 750L-1 | D 汽车用钢-汽车大梁钢-D16 750L | 1516 | 0.08 | 0.2 | 1.65 | 0.015 | 0.004 |  | 0.045 | 0.105 | 0.03 | [8 empty] | 40 |  | 2.33 | 2.020202 | #N/A | #N/A | 2.2
222 | 750L | 02 | 6 | 14 | 750L-2 | D 汽车用钢-汽车大梁钢-D16 750L | 1516 | 0.08 | 0.2 | 1.75 | 0.015 | 0.004 |  | 0.05 | 0.115 | 0.03 | [8 empty] | 40 |  | 2.33 | 2.020202 | #N/A | #N/A | 2.2
223 | 800L | 01 | 3 | 10 | 800L-AC | D 汽车用钢-汽车大梁钢-D09 800L-AC | 1518 | 0.08 | 0.2 | 1.85 | 0.01 | 0.002 |  | 0.07 | 0.125 | 0.03 | [8 empty] | 45 |  | 2.33 | 2.020202 | 2.06444 | 2.2 | 2.2
224 | 800L | 02 | 10.01 | 14 | 800L-ACH | D 汽车用钢-汽车大梁钢-D09 800L-AC | 1518 | 0.08 | 0.1 | 1.85 | 0.01 | 0.002 |  | 0.05 | 0.105 | 0.03 |  |  | 0.2 | [5 empty] | 45 |  | 2.33 | 2.020202 | 2.058129 | 2.2 | 2.2
225 | 800L-AC | 01 | 3 | 10 | 800L-AC | D 汽车用钢-汽车大梁钢-D09 800L-AC | 1518 | 0.08 | 0.2 | 1.85 | 0.01 | 0.002 |  | 0.07 | 0.125 | 0.03 | [8 empty] | 45 |  | 2.33 | 2.020202 | 2.06444 | 2.2 | 2.2
226 | 800L-AC | 02 | 10.01 | 14 | 800L-ACH | D 汽车用钢-汽车大梁钢-D09 800L-AC | 1518 | 0.08 | 0.1 | 1.85 | 0.01 | 0.002 |  | 0.05 | 0.105 | 0.03 |  |  | 0.2 | [5 empty] | 45 |  | 2.33 | 2.020202 | 2.058129 | 2.2 | 2.2
227 | L245 | 01 | 3 | 12 | L245-1 | L 管线钢-L360级别-L02 L245 | 1519 | 0.15 | 0.2 | 0.6 | 0.015 | 0.005 |  |  | 0.01 | 0.015 | [8 empty] | 40 |  | 1 | 1.010101 | 1.361339 | 1.33 | 1.361339
228 | L245 | 02 | 12.01 | 28 | L245-2 | L 管线钢-L360级别-L02 L245 | 1519 | 0.15 | 0.2 | 0.65 | 0.015 | 0.005 |  | 0.008 | 0.01 | 0.015 | [8 empty] | 40 |  | 1 | 1.010101 | 1.360767 | 1.33 | 1.33
229 | L245M | 01 | 3 | 12 | L245M-1 | L 管线钢-L360级别-L03 L245M | 1519 | 0.15 | 0.15 | 0.6 | 0.015 | 0.004 |  | 0.006 | 0.01 | 0.015 | [8 empty] | 40 |  | 1 | 1.010101 | #N/A | 1.33 | 1.33
230 | L245M | 02 | 12.01 | 28 | L245M-2 | L 管线钢-L360级别-L03 L245M | 1519 | 0.15 | 0.15 | 0.7 | 0.015 | 0.004 |  | 0.008 | 0.015 | 0.015 | [8 empty] | 40 |  | 1 | 1.010101 | #N/A | 1.33 | 1.33
231 | L290 | 01 | 3 | 12 | L290-1 | L 管线钢-L290级别-L12 L290 | 1517 | 0.15 | 0.15 | 0.75 | 0.015 | 0.005 |  |  | 0.025 | 0.025 | [8 empty] | 40 |  | 2 | 1.683502 | #N/A | #N/A | 1.33
232 | L290 | 02 | 12.01 | 28 | L290-2 | L 管线钢-L290级别-L12 L290 | 1517 | 0.15 | 0.15 | 0.85 | 0.015 | 0.005 |  | 0.008 | 0.025 | 0.025 | [8 empty] | 40 |  | 2 | 1.683502 | 1.382741 | #N/A | 1.33
233 | L360 | 01 | 4 | 25.4 | L360 | L 管线钢-L360级别-L01 L360 | 1521 | 0.07 | 0.2 | 1.25 | 0.015 | 0.005 |  | 0.03 | 0.025 | 0.02 | [8 empty] | 50 |  | 1.67 | 1.346801 | #N/A | 1.8 | 2
234 | L360M | 01 | 4 | 25.4 | L360M | L 管线钢-L360级别-L15 L360M | 1521 | 0.07 | 0.2 | 1.25 | 0.012 | 0.003 |  | 0.03 | 0.025 | 0.02 |  | 0 | 0 | 0 | 0 |  | 0 |  |  |  | 1.67 | 1.346801 | 2.113677 | #N/A | 2
235 | L485 | 01 | 6 | 16 | L485-1 | L 管线钢-L485级别-L08 L485 | 1518 | 0.08 | 0.23 | 1.4 | 0.015 | 0.005 |  | 0.025 | 0.045 | 0.025 | [8 empty] | 40 |  | 2 | 1.683502 | #N/A | #N/A | 2
236 | L485 | 02 | 16.01 | 22 | L485-2 | L 管线钢-L485级别-L08 L485 | 1518 | 0.08 | 0.23 | 1.5 | 0.015 | 0.005 |  | 0.025 | 0.055 | 0.025 | [8 empty] | 40 |  | 2 | 1.683502 | #N/A | 2 | 2
237 | X42 | 01 | 3 | 12 | X42-1 | L 管线钢-API-L09 X42 | 1517 | 0.15 | 0.15 | 0.75 | 0.015 | 0.005 |  |  | 0.025 | 0.025 | [8 empty] | 40 |  | 2 | 1.683502 | #N/A | 1.4 | 1.4
238 | X42 | 02 | 12.01 | 28 | X42-2 | L 管线钢-API-L09 X42 | 1517 | 0.15 | 0.15 | 0.85 | 0.015 | 0.005 |  | 0.008 | 0.025 | 0.025 | [8 empty] | 40 |  | 2 | 1.683502 | #N/A | #N/A | 1.4
239 | X60M | 01 | 6 | 16 | X60M-1 | L 管线钢-API-L11 X60M | 1520 | 0.06 | 0.23 | 1.35 | 0.01 | 0.003 |  | 0.03 | 0.04 | 0.025 | [10 empty] | 2 | 1.683502 | #N/A | #N/A | 2.2
240 | X60M | 02 | 16.01 | 25.4 | X60M-2 | L 管线钢-API-L11 X60M | 1520 | 0.06 | 0.23 | 1.45 | 0.01 | 0.003 |  | 0.035 | 0.04 | 0.025 | [10 empty] | 2 | 1.683502 | #N/A | 2.2 | 2.2
241 | PSL1 X65 | 01 | 6 | 16 | X65-1 | L 管线钢-API-L04 API 5L X65 | 1520 | 0.06 | 0.23 | 1.35 | 0.01 | 0.003 |  | 0.035 | 0.045 | 0.025 | [8 empty] | 40 |  | 2 | 1.683502 | #N/A | #N/A | 2.2
242 | PSL1 X65 | 02 | 16.01 | 25 | X65-2 | L 管线钢-API-L04 API 5L X65 | 1520 | 0.06 | 0.23 | 1.45 | 0.01 | 0.003 |  | 0.04 | 0.045 | 0.025 | [8 empty] | 40 |  | 2 | 1.683502 | #N/A | 2.2 | 2.2
243 | X70 | 01 | 6 | 14 | X70-1 | L 管线钢-API-L05 X70 | 1520 | 0.06 | 0.23 | 1.6 | 0.01 | 0.002 |  | 0.06 | 0.015 | 0.025 |  |  | 0.25 | [5 empty] | 40 | API 5L X70 | 2 | 1.683502 | #N/A | 2.3 | 2.2
244 | X70 | 02 | 14.01 | 19 | X70-2 | L 管线钢-API-L05 X70 | 1520 | 0.06 | 0.23 | 1.65 | 0.01 | 0.002 |  | 0.065 | 0.015 | 0.025 |  |  | 0.25 | [5 empty] | 40 | API 5L X70 | 2 | 1.683502 | #N/A | #N/A | 2.2
245 | X70M | 01 | 6 | 14 | X70M-1 | L 管线钢-API-L06 X70M | 1520 | 0.06 | 0.23 | 1.6 | 0.01 | 0.002 |  | 0.06 | 0.015 | 0.025 |  |  | 0.25 | [5 empty] | 40 | API 5L X70M | 2 | 1.683502 | #N/A | #N/A | 2.2
246 | X70M | 02 | 14.01 | 24 | X70M-2 | L 管线钢-API-L06 X70M | 1520 | 0.06 | 0.23 | 1.65 | 0.01 | 0.002 |  | 0.065 | 0.015 | 0.025 |  |  | 0.25 | [5 empty] | 40 | API 5L X70M | 2 | 1.683502 | #N/A | #N/A | 2.2
247 | X80M | 01 | 6 | 16 | X80M-1 | L 管线钢-API-L07 X80M | 1520 | 0.04 | 0.23 | 1.8 | 0.01 | 0.002 |  | 0.08 | 0.012 | 0.025 |  |  | 0.25 |  |  | 0.18 |  |  | 40 | X80M管线钢 | 2 | 1.683502 | #N/A | 2.3 | 2.3
248 | X80M | 02 | 16.01 | 19 | X80M-2 | L 管线钢-API-L07 X80M | 1520 | 0.045 | 0.23 | 1.8 | 0.01 | 0.002 | 0.04 | 0.08 | 0.012 | 0.025 |  |  | 0.35 |  |  | 0.18 |  |  | 40 | X80M管线钢 | 2 | 1.683502 | #N/A | #N/A | 2.3
249 | Gr.B | 01 | 1.2 | 12 | Gr.B-1 | L 管线钢-API-L13 Gr.B | 1519 | 0.16 | 0.1 | 0.4 | 0.015 | 0.01 |  |  |  | 0.02 |  |  | 0 | 0 | 0 | 0 | 0 |  |  |  | 1.67 | 1.346801 | #N/A | #N/A | 1.6
250 | Gr.B | 02 | 12.01 | 25.4 | Gr.B-2 | L 管线钢-API-L13 Gr.B | 1519 | 0.16 | 0.1 | 0.45 | 0.015 | 0.01 |  |  |  | 0.02 |  |  | 0 | 0 | 0 | 0 | 0 |  |  |  | 1.67 | 1.346801 | #N/A | #N/A | 1.6
251 | JF-RS | 01 | 2.5 | 10 | JF-RS | B 低合金钢-低合金高强结构钢-B27 JF-RS | 1512 | 0.18 | 0.1 | 1.25 | 0.02 | 0.01 |  |  | 0.025 | 0.02 | [8 empty] | 45 |  | 1.67 | 1.346801 | #N/A | #N/A | 1.6
252 | F520JJ | 01 | 3 | 10 | F520JJ | B 低合金钢-搅拌车用钢-B18 F520JJ | 1512 | 0.16 | 0.18 | 1.4 | 0.015 | 0.005 |  |  | 0.03 | 0.03 |  |  |  |  | 0.25 |  |  |  | 45 |  | 2.33 | 2.020202 | 1.538729 | 1.7 | 1.7
253 | 09CrCuSb | 01 | 3 | 10 | 09CrCuSb | F 压力容器用钢-耐酸钢-F03 09CrCuSb | 1523 | 0.07 | 0.25 | 0.5 | 0.015 | 0.005 |  |  |  | 0.02 |  |  | 0.75 | 0.08 | 0.27 |  |  | 0.05 | 45 |  | 1.67 | 1.346801 | #N/A | 2.1 | 2.1
254 | Q235NH | 01 | 3 | 9.99 | Q235NH-1 | N 耐候钢-焊接耐候结构钢-N02 Q235NH | 1522 | 0.08 | 0.25 | 0.3 | 0.02 | 0.004 |  |  |  |  | 0.03 |  | 0.45 | 0.07 | 0.28 |  |  |  | 45 |  | 2.33 | 2.020202 | #N/A | #N/A | 2.33
255 | Q235NH | 02 | 10 | 20 | Q235NH-2 | N 耐候钢-焊接耐候结构钢-N02 Q235NH | 1522 | 0.08 | 0.25 | 0.4 | 0.02 | 0.004 |  |  |  |  | 0.03 |  | 0.5 | 0.07 | 0.28 |  |  |  | 45 |  | 2.33 | 2.020202 | #N/A | #N/A | 2.33
256 | A709-50W | 01 | 3 | 10 | A709-50W-1 | N 耐候钢-美标低合金高强钢-N04 A709-50W | 1518 | 0.075 | 0.25 | 1.1 | 0.02 | 0.005 | 0.035 |  |  | 0.02 |  |  | 0.55 | 0.15 | 0.28 |  |  |  | 40 |  | 1.67 | 1.346801 | #N/A | 2.5 | 2.33
257 | A709-50W | 02 | 10.01 | 20 | A709-50W-2 | N 耐候钢-美标低合金高强钢-N04 A709-50W | 1518 | 0.075 | 0.25 | 1.2 | 0.02 | 0.005 | 0.045 |  |  | 0.02 |  |  | 0.55 | 0.15 | 0.28 |  |  |  | 40 |  | 1.67 | 1.346801 | #N/A | #N/A | 2.33
258 | A588GR.A | 01 | 3 | 9.99 | A588GR.A-1 | N 耐候钢-美标低合金高强钢-N01 A588GR.A | 1518 | 0.08 | 0.4 | 1 | 0.02 | 0.006 | 0.035 | 0.01 |  | 0.02 |  |  | 0.55 |  | 0.28 | [5 empty] | 1.67 | 1.346801 | #N/A | 1.55 | 1.8
259 | A588GR.A | 02 | 10 | 20 | A588GR.A-2 | N 耐候钢-美标低合金高强钢-N01 A588GR.A | 1518 | 0.08 | 0.4 | 1.15 | 0.02 | 0.006 | 0.04 | 0.015 |  | 0.02 |  |  | 0.55 |  | 0.28 | [5 empty] | 1.67 | 1.346801 | #N/A | #N/A | 1.8
260 | Q450NQR1 | 01 | 4 | 14 | Q450NQR1 | N 耐候钢-焊接耐候结构钢-N03 Q450NQR1 | 1519 | 0.075 | 0.2 | 1.1 | 0.015 | 0.003 |  | 0.02 | 0.03 | 0.025 |  |  | 0.45 | 0.15 | 0.28 |  |  |  | 45 |  | 2 | 1.683502 | #N/A | 1.8 | 1.8
261 | HXN-1 | 01 | 2 | 9.99 | HXN-11 | J 耐磨钢-345级别-J01 HXN-1 | 1502 | 0.19 | 0.9 | 1.6 | 0.01 | 0.002 |  |  | 0.03 | 0.025 | [6 empty] | 0.001 |  | 45 |  | 2 | 1.683502 | #N/A | #N/A | 1.7
262 | HXN-1 | 02 | 10 | 20 | HXN-12 | J 耐磨钢-345级别-J01 HXN-1 | 1502 | 0.19 | 0.9 | 1.7 | 0.01 | 0.002 |  |  | 0.035 | 0.025 | [6 empty] | 0.001 |  | 45 |  | 2 | 1.683502 | #N/A | 1.4 | 1.7
263 | HXN-2 | 01 | 3 | 16 | HXN-2 | J 耐磨钢-345级别-J04 HXN-2 | 1511 | 0.17 | 0.5 | 1.45 | 0.012 | 0.003 | 0.03 |  | 0.03 | 0.02 |  |  | 0.55 |  |  |  | 0.0015 |  | 45 |  | 1.67 | 1.346801 | 1.689875 | 1.7 | 1.7
264 | HXN-3 | 01 | 3 | 16 | HXN-3 | J 耐磨钢-345级别-J11 HXN-3 | 1511 | 0.14 | 0.5 | 1.5 | 0.01 | 0.003 | 0.03 |  | 0.03 | 0.02 |  |  | 0.55 | 0 | 0 |  | 0.0015 |  |  |  | 1.67 | 1.346801 | #N/A | #N/A | 1.7
265 | HXN-4 | 01 | 3 | 16 | HXN-4 | J 耐磨钢-345级别-J12 HXN-4 | 1511 | 0.18 | 0.5 | 1.5 | 0.01 | 0.003 | 0.03 |  | 0.03 | 0.02 |  |  | 0.55 | 0 | 0 |  | 0.0015 |  |  |  | 1.67 | 1.346801 | #N/A | #N/A | 1.7
266 | HX750 | 01 | 3 | 5.99 | HX750-1 | J 耐磨钢-750级别-J02 HX750 | 1516 | 0.075 | 0.3 | 1.65 | 0.01 | 0.002 |  | 0.055 | 0.11 | 0.03 |  |  | 0.25 | [5 empty] | 45 |  | 2.33 | 2.020202 | #N/A | 1.6 | 1.8
267 | HX750 | 02 | 6 | 12 | HX750-2 | J 耐磨钢-750级别-J02 HX750 | 1516 | 0.075 | 0.3 | 1.75 | 0.01 | 0.003 |  | 0.06 | 0.12 | 0.03 |  |  | 0.25 | [5 empty] | 45 |  | 2.33 | 2.020202 | #N/A | #N/A | 1.8
268 | NM400 | 01 | 6 | 15.99 | NM400-1 | J 耐磨钢-400级别-J05 NM400 | 1513 | 0.16 | 0.2 | 1.3 | 0.012 | 0.003 |  | 0.02 | 0.02 | 0.03 |  |  | 0.35 |  |  |  | 0.0015 |  | 45 |  | 2.33 | 2.020202 | 1.794562 | 1.8 | 1.8
269 | NM400 | 02 | 16 | 28 | NM400-2 | J 耐磨钢-400级别-J05 NM400 | 1513 | 0.16 | 0.2 | 1.3 | 0.012 | 0.003 |  | 0.02 | 0.02 | 0.03 |  |  | 0.5 |  |  |  | 0.0015 |  | 45 |  | 2.33 | 2.020202 | 1.759251 | 1.8 | 1.8
270 | NM450 | 01 | 6 | 15.99 | NM450-1 | J 耐磨钢-450级别-J06 NM450 | 1508 | 0.2 | 0.2 | 1.3 | 0.012 | 0.003 |  | 0.02 | 0.025 | 0.03 |  |  | 0.35 |  |  |  | 0.0015 |  | 45 |  | 2.33 | 2.020202 | 1.796224 | 1.6 | 1.796224
271 | NM450 | 02 | 16 | 28 | NM450-2 | J 耐磨钢-450级别-J06 NM450 | 1508 | 0.2 | 0.2 | 1.3 | 0.012 | 0.003 |  | 0.02 | 0.025 | 0.03 |  |  | 0.5 |  |  |  | 0.0015 |  | 45 |  | 2.33 | 2.020202 | 1.776994 | 1.6 | 1.8
272 | NM500 | 01 | 6 | 15.99 | NM500-1 | J 耐磨钢-500级别-J07 NM500 | 1504 | 0.26 | 0.15 | 1 | 0.01 | 0.002 |  | 0.025 | 0.02 | 0.04 |  |  | 0.35 |  |  |  | 0.0015 |  | 45 |  | 3 | 2.693603 | 1.885752 | #N/A | 2
273 | NM500 | 02 | 16 | 28 | NM500-2 | J 耐磨钢-500级别-J07 NM500 | 1504 | 0.275 | 0.15 | 1 | 0.01 | 0.002 |  | 0.025 | 0.02 | 0.04 |  |  | 0.5 |  |  |  | 0.0015 |  | 45 |  | 3 | 2.693603 | 1.608578 | #N/A | 2
274 | NM600 | 01 | 6 | 15.99 | NM600-1 | J 耐磨钢-600级别-J10 NM600 | 1492 | 0.4 | 0.2 | 0.85 | 0.01 | 0.002 | 0.04 | 0.015 | 0.012 | 0.04 |  |  | 0.35 | 0.5 | 0 | 0 | 0.0017 |  | 0 |  | 3 | 2.693603 | 1.984001 | #N/A | 2
275 | NM600 | 02 | 16 | 25.4 | NM600-2 | J 耐磨钢-600级别-J10 NM600 | 1492 | 0.4 | 0.2 | 0.85 | 0.01 | 0.002 | 0.04 | 0.015 | 0.012 | 0.04 |  |  | 0.5 | 0.5 | 0 | 0 | 0.0017 |  | 0 |  | 3 | 2.693603 | 1.947939 | #N/A | 2
276 | Q690D | 01 | 3 | 20 | Q690D-1 | Q 高强钢-690系列-Q01 Q690D | 1514 | 0.14 | 0.15 | 1.35 | 0.01 | 0.003 |  | 0.025 | 0.015 | 0.035 |  |  | 0.35 | 0 | 0 | 0 | 0.0013 |  | 45 |  | 2.67 | 2.356902 | 1.780483 | #N/A | 1.8
277 | A | 01 | 3.5 | 25.4 | A | G 船舶结构用钢- 一般强度结构钢-G01 A | 1519 | 0.16 | 0.1 | 0.6 | 0.02 | 0.015 |  |  |  | 0.025 | [10 empty] | 2 | 1.683502 | 1.327396 | 1.33 | 1.33
278 | B | 01 | 4 | 25.4 | B | G 船舶结构用钢- 一般强度结构钢-G01 A | 1519 | 0.16 | 0.12 | 0.75 | 0.015 | 0.006 |  |  |  | 0.025 | [8 empty] | 45 |  | 2 | 1.683502 | 1.260619 | 1.33 | 1.33
279 | AH32 | 01 | 4 | 12.5 | AH32-1 | G 船舶结构用钢- 一般强度结构钢-G01 A | 1521 | 0.07 | 0.2 | 1.2 | 0.015 | 0.006 |  |  |  | 0.03 |  | 0.01 | [8 empty] | 2.33 | 2.020202 | 1.44909 | 1.9 | 1.9
280 | AH32 | 02 | 12.51 | 25 | AH32-2 | G 船舶结构用钢- 一般强度结构钢-G01 A | 1521 | 0.07 | 0.2 | 1.3 | 0.015 | 0.006 |  |  |  | 0.03 |  | 0.01 | [8 empty] | 2.33 | 2.020202 | #N/A | 1.9 | 1.9
281 | AH36 | 01 | 4 | 12.5 | AH36-1 | G 船舶结构用钢- 一般强度结构钢-G01 A | 1521 | 0.07 | 0.12 | 1.3 | 0.015 | 0.006 |  | 0.035 | 0.01 | 0.03 | [8 empty] | 50 |  | 2.33 | 2.020202 | 1.739315 | 1.9 | 1.9
282 | AH36 | 02 | 12.51 | 25 | AH36-2 | G 船舶结构用钢- 一般强度结构钢-G01 A | 1522 | 0.07 | 0.15 | 1.4 | 0.015 | 0.006 |  | 0.035 | 0.01 | 0.03 | [8 empty] | 50 |  | 2.33 | 2.020202 | 1.866308 | 1.9 | 1.9
283 | CCSA | 01 | 3.5 | 25.4 | CCSA | G 船舶结构用钢- 一般强度结构钢-G01 A | 1519 | 0.16 | 0.1 | 0.6 | 0.02 | 0.015 |  |  |  | 0.025 | [10 empty] | 2 | 1.683502 | #N/A | #N/A | 1.33
284 | CCSB | 01 | 4 | 25.4 | CCSB | G 船舶结构用钢- 一般强度结构钢-G01 A | 1519 | 0.16 | 0.12 | 0.75 | 0.015 | 0.006 |  |  |  | 0.025 | [8 empty] | 45 |  | 2 | 1.683502 | #N/A | #N/A | 1.33
285 | CCSAH32 | 01 | 4 | 12.5 | CCSAH32-1 | G 船舶结构用钢- 一般强度结构钢-G01 A | 1521 | 0.07 | 0.2 | 1.2 | 0.015 | 0.006 |  |  |  | 0.03 |  | 0.01 | [8 empty] | 2.33 | 2.020202 | #N/A | #N/A | 1.9
286 | CCSAH32 | 02 | 12.51 | 25 | CCSAH32-2 | G 船舶结构用钢- 一般强度结构钢-G01 A | 1521 | 0.07 | 0.2 | 1.3 | 0.015 | 0.006 |  |  |  | 0.03 |  | 0.01 | [8 empty] | 2.33 | 2.020202 | #N/A | #N/A | 1.9
287 | CCSAH36 | 01 | 4 | 12.5 | CCSAH36-1 | G 船舶结构用钢- 一般强度结构钢-G01 A | 1521 | 0.07 | 0.12 | 1.3 | 0.015 | 0.006 |  | 0.035 | 0.01 | 0.03 | [8 empty] | 50 |  | 2.33 | 2.020202 | #N/A | #N/A | 1.9
288 | CCSAH36 | 02 | 12.51 | 25 | CCSAH36-2 | G 船舶结构用钢- 一般强度结构钢-G01 A | 1522 | 0.07 | 0.15 | 1.4 | 0.015 | 0.006 |  | 0.035 | 0.01 | 0.03 | [8 empty] | 50 |  | 2.33 | 2.020202 | #N/A | #N/A | 1.9
289 | AB/A | 01 | 3.5 | 25.4 | AB/A | G 船舶结构用钢- 一般强度结构钢-G01 A | 1519 | 0.16 | 0.1 | 0.6 | 0.02 | 0.015 |  |  |  | 0.025 | [10 empty] | 2 | 1.683502 | #N/A | #N/A | 1.33
290 | AB/B | 01 | 4 | 25.4 | AB/B | G 船舶结构用钢- 一般强度结构钢-G01 A | 1519 | 0.16 | 0.12 | 0.75 | 0.015 | 0.006 |  |  |  | 0.025 | [8 empty] | 45 |  | 2 | 1.683502 | #N/A | #N/A | 1.33
291 | AB/AH32 | 01 | 4 | 12.5 | AB/AH32-1 | G 船舶结构用钢- 一般强度结构钢-G01 A | 1521 | 0.07 | 0.2 | 1.2 | 0.015 | 0.006 |  |  |  | 0.03 |  | 0.01 | [8 empty] | 2.33 | 2.020202 | #N/A | #N/A | 1.9
292 | AB/AH32 | 02 | 12.51 | 25 | AB/AH32-2 | G 船舶结构用钢- 一般强度结构钢-G01 A | 1521 | 0.07 | 0.2 | 1.3 | 0.015 | 0.006 |  |  |  | 0.03 |  | 0.01 | [8 empty] | 2.33 | 2.020202 | #N/A | #N/A | 1.9
293 | AB/AH36 | 01 | 4 | 12.5 | AB/AH36-1 | G 船舶结构用钢- 一般强度结构钢-G01 A | 1521 | 0.07 | 0.12 | 1.3 | 0.015 | 0.006 |  | 0.035 | 0.01 | 0.03 | [8 empty] | 50 |  | 2.33 | 2.020202 | #N/A | #N/A | 1.9
294 | AB/AH36 | 02 | 12.51 | 25 | AB/AH36-2 | G 船舶结构用钢- 一般强度结构钢-G01 A | 1522 | 0.07 | 0.15 | 1.4 | 0.015 | 0.006 |  | 0.035 | 0.01 | 0.03 | [8 empty] | 50 |  | 2.33 | 2.020202 | #N/A | #N/A | 1.9
295 | BVA | 01 | 3.5 | 25.4 | BVA | G 船舶结构用钢- 一般强度结构钢-G01 A | 1519 | 0.16 | 0.1 | 0.6 | 0.02 | 0.015 |  |  |  | 0.025 | [10 empty] | 2 | 1.683502 | #N/A | #N/A | 1.33
296 | BVB | 01 | 4 | 25.4 | BVB | G 船舶结构用钢- 一般强度结构钢-G01 A | 1519 | 0.16 | 0.12 | 0.75 | 0.015 | 0.006 |  |  |  | 0.025 | [8 empty] | 45 |  | 2 | 1.683502 | #N/A | #N/A | 1.33
297 | BVAH32 | 01 | 4 | 12.5 | BVAH32-1 | G 船舶结构用钢- 一般强度结构钢-G01 A | 1521 | 0.07 | 0.2 | 1.2 | 0.015 | 0.006 |  |  |  | 0.03 |  | 0.01 | [8 empty] | 2.33 | 2.020202 | #N/A | #N/A | 1.9
298 | BVAH32 | 02 | 12.51 | 25 | BVAH32-2 | G 船舶结构用钢- 一般强度结构钢-G01 A | 1521 | 0.07 | 0.2 | 1.3 | 0.015 | 0.006 |  |  |  | 0.03 |  | 0.01 | [8 empty] | 2.33 | 2.020202 | #N/A | #N/A | 1.9
299 | BVAH36 | 01 | 4 | 12.5 | BVAH36-1 | G 船舶结构用钢- 一般强度结构钢-G01 A | 1521 | 0.07 | 0.12 | 1.3 | 0.015 | 0.006 |  | 0.035 | 0.01 | 0.03 | [8 empty] | 50 |  | 2.33 | 2.020202 | #N/A | #N/A | 1.9
300 | BVAH36 | 02 | 12.51 | 25 | BVAH36-2 | G 船舶结构用钢- 一般强度结构钢-G01 A | 1522 | 0.07 | 0.15 | 1.4 | 0.015 | 0.006 |  | 0.035 | 0.01 | 0.03 | [8 empty] | 50 |  | 2.33 | 2.020202 | #N/A | #N/A | 1.9
301 | NV A | 01 | 3.5 | 25.4 | NV A | G 船舶结构用钢- 一般强度结构钢-G01 A | 1519 | 0.16 | 0.1 | 0.6 | 0.02 | 0.015 |  |  |  | 0.025 | [10 empty] | 2 | 1.683502 | #N/A | #N/A | 1.33
302 | NV B | 01 | 4 | 25.4 | NV B | G 船舶结构用钢- 一般强度结构钢-G01 A | 1519 | 0.16 | 0.12 | 0.75 | 0.015 | 0.006 |  |  |  | 0.025 | [8 empty] | 45 |  | 2 | 1.683502 | #N/A | #N/A | 1.33
303 | NV A32 | 01 | 4 | 12.5 | NV A32-1 | G 船舶结构用钢- 一般强度结构钢-G01 A | 1521 | 0.07 | 0.2 | 1.2 | 0.015 | 0.006 |  |  |  | 0.03 |  | 0.01 | [8 empty] | 2.33 | 2.020202 | #N/A | #N/A | 1.9
304 | NV A32 | 02 | 12.51 | 25 | NV A32-2 | G 船舶结构用钢- 一般强度结构钢-G01 A | 1521 | 0.07 | 0.2 | 1.3 | 0.015 | 0.006 |  |  |  | 0.03 |  | 0.01 | [8 empty] | 2.33 | 2.020202 | #N/A | #N/A | 1.9
305 | NV A36 | 01 | 4 | 12.5 | NV A36-1 | G 船舶结构用钢- 一般强度结构钢-G01 A | 1521 | 0.07 | 0.12 | 1.3 | 0.015 | 0.006 |  | 0.035 | 0.01 | 0.03 | [8 empty] | 50 |  | 2.33 | 2.020202 | #N/A | #N/A | 1.9
306 | NV A36 | 02 | 12.51 | 25 | NV A36-2 | G 船舶结构用钢- 一般强度结构钢-G01 A | 1522 | 0.07 | 0.15 | 1.4 | 0.015 | 0.006 |  | 0.035 | 0.01 | 0.03 | [8 empty] | 50 |  | 2.33 | 2.020202 | #N/A | #N/A | 1.9
307 | KA | 01 | 3.5 | 25.4 | KA | G 船舶结构用钢- 一般强度结构钢-G01 A | 1519 | 0.16 | 0.1 | 0.6 | 0.02 | 0.015 |  |  |  | 0.025 | [10 empty] | 2 | 1.683502 | #N/A | #N/A | 1.33
308 | KB | 01 | 4 | 25.4 | KB | G 船舶结构用钢- 一般强度结构钢-G01 A | 1519 | 0.16 | 0.12 | 0.75 | 0.015 | 0.006 |  |  |  | 0.025 | [8 empty] | 45 |  | 2 | 1.683502 | #N/A | #N/A | 1.33
309 | KA32 | 01 | 4 | 12.5 | KA32-1 | G 船舶结构用钢- 一般强度结构钢-G01 A | 1521 | 0.07 | 0.2 | 1.2 | 0.015 | 0.006 |  |  |  | 0.03 |  | 0.01 | [8 empty] | 2.33 | 2.020202 | #N/A | #N/A | 1.9
310 | KA32 | 02 | 12.51 | 25 | KA32-2 | G 船舶结构用钢- 一般强度结构钢-G01 A | 1521 | 0.07 | 0.2 | 1.3 | 0.015 | 0.006 |  |  |  | 0.03 |  | 0.01 | [8 empty] | 2.33 | 2.020202 | #N/A | #N/A | 1.9
311 | KA36 | 01 | 4 | 12.5 | KA36-1 | G 船舶结构用钢- 一般强度结构钢-G01 A | 1521 | 0.07 | 0.12 | 1.3 | 0.015 | 0.006 |  | 0.035 | 0.01 | 0.03 | [8 empty] | 50 |  | 2.33 | 2.020202 | #N/A | #N/A | 1.9
312 | KA36 | 02 | 12.51 | 25 | KA36-2 | G 船舶结构用钢- 一般强度结构钢-G01 A | 1522 | 0.07 | 0.15 | 1.4 | 0.015 | 0.006 |  | 0.035 | 0.01 | 0.03 | [8 empty] | 50 |  | 2.33 | 2.020202 | #N/A | #N/A | 1.9
313 | KRA | 01 | 3.5 | 25.4 | KRA | G 船舶结构用钢- 一般强度结构钢-G01 A | 1519 | 0.16 | 0.1 | 0.6 | 0.02 | 0.015 |  |  |  | 0.025 | [10 empty] | 2 | 1.683502 | #N/A | #N/A | 1.33
314 | KRB | 01 | 4 | 25.4 | KRB | G 船舶结构用钢- 一般强度结构钢-G01 A | 1519 | 0.16 | 0.12 | 0.75 | 0.015 | 0.006 |  |  |  | 0.025 | [8 empty] | 45 |  | 2 | 1.683502 | #N/A | #N/A | 1.33
315 | KRA32 | 01 | 4 | 12.5 | KRA32-1 | G 船舶结构用钢- 一般强度结构钢-G01 A | 1521 | 0.07 | 0.2 | 1.2 | 0.015 | 0.006 |  |  |  | 0.03 |  | 0.01 | [8 empty] | 2.33 | 2.020202 | #N/A | #N/A | 1.9
316 | KRA32 | 02 | 12.51 | 25 | KRA32-2 | G 船舶结构用钢- 一般强度结构钢-G01 A | 1521 | 0.07 | 0.2 | 1.3 | 0.015 | 0.006 |  |  |  | 0.03 |  | 0.01 | [8 empty] | 2.33 | 2.020202 | #N/A | #N/A | 1.9
317 | KRA36 | 01 | 4 | 12.5 | KRA36-1 | G 船舶结构用钢- 一般强度结构钢-G01 A | 1521 | 0.07 | 0.12 | 1.3 | 0.015 | 0.006 |  | 0.035 | 0.01 | 0.03 | [8 empty] | 50 |  | 2.33 | 2.020202 | #N/A | #N/A | 1.9
318 | KRA36 | 02 | 12.51 | 25 | KRA36-2 | G 船舶结构用钢- 一般强度结构钢-G01 A | 1522 | 0.07 | 0.15 | 1.4 | 0.015 | 0.006 |  | 0.035 | 0.01 | 0.03 | [8 empty] | 50 |  | 2.33 | 2.020202 | #N/A | #N/A | 1.9
319 | LRA | 01 | 3.5 | 25.4 | LRA | G 船舶结构用钢- 一般强度结构钢-G01 A | 1519 | 0.16 | 0.1 | 0.6 | 0.02 | 0.015 |  |  |  | 0.025 | [10 empty] | 2 | 1.683502 | #N/A | #N/A | 1.33
320 | LRB | 01 | 4 | 25.4 | LRB | G 船舶结构用钢- 一般强度结构钢-G01 A | 1519 | 0.16 | 0.12 | 0.75 | 0.015 | 0.006 |  |  |  | 0.025 | [8 empty] | 45 |  | 2 | 1.683502 | #N/A | #N/A | 1.33
321 | LRA32 | 01 | 4 | 12.5 | LRA32-1 | G 船舶结构用钢- 一般强度结构钢-G01 A | 1521 | 0.07 | 0.2 | 1.2 | 0.015 | 0.006 |  |  |  | 0.03 |  | 0.01 | [8 empty] | 2.33 | 2.020202 | #N/A | #N/A | 1.9
322 | LRA32 | 02 | 12.51 | 25 | LRA32-2 | G 船舶结构用钢- 一般强度结构钢-G01 A | 1521 | 0.07 | 0.2 | 1.3 | 0.015 | 0.006 |  |  |  | 0.03 |  | 0.01 | [8 empty] | 2.33 | 2.020202 | #N/A | #N/A | 1.9
323 | LRA36 | 01 | 4 | 12.5 | LRA36-1 | G 船舶结构用钢- 一般强度结构钢-G01 A | 1521 | 0.07 | 0.12 | 1.3 | 0.015 | 0.006 |  | 0.035 | 0.01 | 0.03 | [8 empty] | 50 |  | 2.33 | 2.020202 | #N/A | #N/A | 1.9
324 | LRA36 | 02 | 12.51 | 25 | LRA36-2 | G 船舶结构用钢- 一般强度结构钢-G01 A | 1522 | 0.07 | 0.15 | 1.4 | 0.015 | 0.006 |  | 0.035 | 0.01 | 0.03 | [8 empty] | 50 |  | 2.33 | 2.020202 | #N/A | #N/A | 1.9

## 铝耗2026年
钢种号 | 平均值项:铝耗 | 钢种号 | 铝块 | 铝粒 | 喂铝线长度（m） | 出站天车钢水净重（t） | 铝耗
26MnB5 | 1.81562 | 26MnB5 | 301.22 | 184.6571 | 80.1 | 279.08 | 1.81562
330CL-1 | 2.832855 | 330CL-1 | 300.78 | 265.382 | 700.22 | 281.23 | 2.660524
380CL-2 | 1.837956 | 330CL-1 | 300.78 | 311.846 | 800 | 273.07 | 3.005185
380CL-JD2 | 2.016105 | 380CL-2 | 300.35 | 115.8131 | 250.01 | 282.83 | 1.701254
420CL-1 | 2.16338 | 380CL-2 | 300.78 | 94.0394 | 400.11 | 277.08 | 1.800375
510L-1 | 2.126335 | 380CL-2 | 300.78 | 139.757 | 290.2 | 278.14 | 1.855141
510L-2 | 2.057658 | 380CL-2 | 300.35 | 148.7804 | 383.11 | 275.05 | 1.995052
610L-1 | 1.949302 | 380CL-JD2 | 300.35 | 103.2986 | 350.1 | 270.46 | 1.829012
610L-2 | 1.964011 | 380CL-JD2 | 300.78 | 197.8038 | 340.3 | 285.76 | 2.054388
700L(HJKJ) | 1.698999 | 380CL-JD2 | 300.35 | 195.2749 | 300.3 | 265 | 2.164917
700L-1 | 2.167472 | 420CL-1 | 300.35 | 149.8828 | 338.11 | 275.34 | 1.954461
700L-2 | 2.039442 | 420CL-1 | 300.35 | 206.0185 | 330.1 | 269.6 | 2.196567
700L-3 | 2.040932 | 420CL-1 | 300.78 | 314.5023 | 111.1 | 275.39 | 2.339113
700L-S1 | 2.041775 | 510L-1 | 300.78 | 104.2752 | 350.2 | 281.12 | 1.764752
800L-AC | 2.06444 | 510L-1 | 300.78 | 143.6632 | 210.2 | 270 | 1.848501
800L-ACH | 2.058129 | 510L-1 | 300.78 | 183.3912 | 150.1 | 274.22 | 1.907947
A | 1.327396 | 510L-1 | 300.78 | 154.6571 | 390.11 | 287.8 | 1.934905
A36-1 | 1.432002 | 510L-1 | 308.59 | 106.2283 | 420.01 | 270.48 | 1.937374
A36-2 | 1.409182 | 510L-1 | 292.97 | 133.8976 | 372.1 | 270 | 1.93931
A36-DX1 | 1.540452 | 510L-1 | 308.16 | 196.6103 | 230.2 | 287.47 | 1.964109
A572Gr50-1 | 1.318132 | 510L-1 | 300.35 | 132.8125 | 350.1 | 265.3 | 1.975833
A572Gr50-2 | 1.338976 | 510L-1 | 300.78 | 196.7188 | 250.2 | 276.23 | 2.03653
A572Gr50-3 | 1.403804 | 510L-1 | 308.59 | 131.7274 | 500.1 | 278.85 | 2.045341
A572GR65-2 | 1.801396 | 510L-1 | 301.22 | 114.2752 | 620.11 | 281.71 | 2.047225
A572GR65-T1 | 1.649632 | 510L-1 | 300.35 | 192.8169 | 350.1 | 284.86 | 2.050807
A572GR65-T2 | 2.257032 | 510L-1 | 300.78 | 194.8785 | 261.2 | 273.06 | 2.063907
AH32-1 | 1.44909 | 510L-1 | 308.16 | 224.4054 | 266.1 | 288.87 | 2.083122
AH36-1 | 1.739315 | 510L-1 | 300.78 | 200.625 | 280.1 | 269.9 | 2.127569
AH36-2 | 1.866308 | 510L-1 | 308.59 | 177.9659 | 290.1 | 262.97 | 2.137057
B | 1.260619 | 510L-1 | 308.16 | 173.5706 | 530.11 | 273.08 | 2.268783
F520JJ | 1.538729 | 510L-1 | 308.59 | 273.3594 | 505.1 | 290.01 | 2.459486
HP295 | 1.862508 | 510L-1 | 308.16 | 305.2604 | 520.3 | 273.61 | 2.736371
HXN-2 | 1.689875 | 510L-1 | 601.56 | 148.8339 | 550.11 | 279.39 | 3.197761
L245-1 | 1.361339 | 510L-2 | 300.78 | 106.1198 | 268.2 | 281.17 | 1.695173
L245-2 | 1.360767 | 510L-2 | 308.59 | 143.0122 | 265.1 | 283.12 | 1.838543
L290-2 | 1.382741 | 510L-2 | 307.73 | 133.6806 | 405.01 | 291.21 | 1.877385
L360M | 2.113677 | 510L-2 | 308.16 | 147.5695 | 355.2 | 287.97 | 1.903259
MRT2.5 | 2.845049 | 510L-2 | 308.16 | 143.4071 | 420.2 | 280.85 | 1.996863
NM400-1 | 1.794562 | 510L-2 | 300.78 | 177.4089 | 289.1 | 276.82 | 1.99897
NM400-2 | 1.759251 | 510L-2 | 300.35 | 172.8125 | 400.11 | 275.95 | 2.091651
NM450-1 | 1.796224 | 510L-2 | 308.59 | 135.8507 | 600.02 | 284.88 | 2.107715
NM450-2 | 1.776994 | 510L-2 | 308.59 | 104.2752 | 740.02 | 284.02 | 2.131084
NM500-1 | 1.885752 | 510L-2 | 300.78 | 197.0486 | 455.2 | 281.11 | 2.191955
NM500-2 | 1.608578 | 510L-2 | 308.59 | 202.1817 | 640.02 | 293.52 | 2.307089
NM600-1 | 1.984001 | 510L-2 | 308.59 | 152.0168 | 920.13 | 274.21 | 2.552207
NM600-2 | 1.947939 | 610L-1 | 300.78 | 129.6658 | 226.1 | 281.38 | 1.738687
Q235B-1 | 1.202226 | 610L-1 | 300.78 | 196.5046 | 70.1 | 282.79 | 1.822945
Q235B-2 | 1.176227 | 610L-1 | 300.78 | 137.6953 | 373.7 | 292.66 | 1.830237
Q235B-GC1 | 1.304391 | 610L-1 | 308.16 | 188.0425 | 100.1 | 281.74 | 1.853583
Q235B-GC2 | 1.256644 | 610L-1 | 300.78 | 150.3516 | 290.2 | 282.84 | 1.861772
Q235B-HG | 1.154719 | 610L-1 | 300.78 | 182.8343 | 100.1 | 270.2 | 1.88616
Q235B-SD1 | 1.255362 | 610L-1 | 301.22 | 162.3264 | 255.1 | 279.09 | 1.898572
Q235B-SD2 | 1.279834 | 610L-1 | 300.78 | 137.6954 | 350.1 | 277.1 | 1.910868
Q235C-1 | 1.318726 | 610L-1 | 300.35 | 218.099 | 200 | 294.37 | 1.937864
Q235-HW | 0.2255457 | 610L-1 | 300.78 | 136.6103 | 350.11 | 271.6 | 1.945578
Q235PL-1 | 1.476491 | 610L-1 | 300.78 | 142.6866 | 440.11 | 285.07 | 1.957046
Q235PL-2 | 1.514718 | 610L-1 | 308.16 | 158.3984 | 250.1 | 269.58 | 1.971899
Q245R-1 | 1.622502 | 610L-1 | 301.22 | 105.2517 | 570.3 | 280.54 | 1.977435
Q245R-2 | 1.567909 | 610L-1 | 307.73 | 170.0261 | 360 | 288.31 | 1.981742
Q345R | 1.685729 | 610L-1 | 308.16 | 218.9106 | 122.1 | 280.56 | 1.99179
Q345R-1 | 1.844371 | 610L-1 | 308.16 | 170.7335 | 362.31 | 287.43 | 1.993856
Q345R-E1 | 1.67565 | 610L-1 | 300.78 | 171.1675 | 350.11 | 281.96 | 1.996652
Q355B-1 | 1.427768 | 610L-1 | 308.16 | 171.7101 | 500.11 | 294.07 | 2.073992
Q355B-2 | 1.365684 | 610L-1 | 300.78 | 197.9167 | 288.1 | 275.93 | 2.078798
Q355B-3A | 1.339668 | 610L-1 | 300.78 | 159.9393 | 450.01 | 276.8 | 2.087146
Q355B-3B | 1.344661 | 610L-1 | 308.59 | 134.6571 | 700.12 | 292.36 | 2.138727
Q355B-DX1 | 1.529996 | 610L-2 | 300.78 | 143.9526 | 111.1 | 280.85 | 1.686376
Q355B-SD2 | 1.316528 | 610L-2 | 300.78 | 124.783 | 266.1 | 290.93 | 1.700577
Q355B-T2 | 1.288724 | 610L-2 | 300.35 | 134.9827 | 300.1 | 285.72 | 1.79672
Q355B-T3 | 1.368868 | 610L-2 | 308.16 | 142.6302 | 257.2 | 277.95 | 1.862429
Q355C-1 | 1.340809 | 610L-2 | 308.16 | 152.0877 | 340 | 289.37 | 1.896008
Q355C-2 | 1.355341 | 610L-2 | 300.78 | 158.8542 | 330.1 | 283.14 | 1.926468
Q355C-3 | 1.386171 | 610L-2 | 300.78 | 134.7656 | 450.11 | 280.86 | 1.967436
Q355D-1 | 1.339183 | 610L-2 | 308.16 | 181.7101 | 390.11 | 297.43 | 1.988026
Q355D-2 | 1.30305 | 610L-2 | 308.59 | 135.5252 | 450.01 | 277.35 | 2.02314
Q355D-3 | 1.369376 | 610L-2 | 300.78 | 146.8099 | 580.11 | 290.62 | 2.05911
Q355ME-2 | 1.767518 | 610L-2 | 307.73 | 181.2761 | 480.01 | 286.57 | 2.141915
Q390B-2 | 1.092679 | 610L-2 | 308.59 | 271.846 | 100.1 | 278.53 | 2.177367
Q390B-3 | 1.327542 | 610L-2 | 308.59 | 184.1348 | 650.11 | 286.9 | 2.306565
Q390GJB-2 | 1.356611 | 700L(HJKJ) | 300.35 | 136.14 | 155.2 | 289.46 | 1.64735
Q420B-1 | 1.350881 | 700L(HJKJ) | 300.78 | 113.9323 | 280.3 | 278.52 | 1.750647
Q420B-2 | 1.304137 | 700L-1 | 300.78 | 146.4844 | 300.1 | 277.67 | 1.891779
Q420C-1 | 1.366266 | 700L-1 | 300.78 | 153.4288 | 360.11 | 288.01 | 1.902147
Q420C-2 | 1.420016 | 700L-1 | 300.35 | 206.0547 | 100.1 | 276.5 | 1.925608
Q420MD-1 | 1.267398 | 700L-1 | 308.59 | 142.8848 | 380 | 279.66 | 1.967656
Q420ME-1 | 1.445575 | 700L-1 | 300.78 | 208.6372 | 180.2 | 280.54 | 1.982852
Q460MC(YZ)-2 | 1.406244 | 700L-1 | 301.22 | 127.3134 | 500.1 | 281.4 | 1.98493
Q460MC-1 | 1.777899 | 700L-1 | 300.78 | 205.5121 | 238.2 | 286 | 1.986798
Q460MC-2 | 1.926954 | 700L-1 | 308.59 | 160.4818 | 370.2 | 284 | 1.990577
Q690D-1 | 1.780483 | 700L-1 | 300.35 | 142.5781 | 380.1 | 269.02 | 2.013806
QStE500TM-1 | 2.143112 | 700L-1 | 292.97 | 225.2561 | 266.01 | 286.85 | 2.047721
S235J0-1 | 1.407986 | 700L-1 | 307.73 | 207.5695 | 326.11 | 290.91 | 2.062796
S235J0-2 | 1.45221 | 700L-1 | 300.78 | 175.7812 | 380.11 | 278.24 | 2.067962
S235JR-1 | 1.317619 | 700L-1 | 308.59 | 154.3316 | 505.01 | 284.58 | 2.088074
S235JR-2 | 1.63235 | 700L-1 | 300.78 | 206.5973 | 400.02 | 292.62 | 2.089339
S275JR-1 | 1.367421 | 700L-1 | 300.78 | 236.1111 | 111.1 | 270.45 | 2.091984
S355J0-3 | 1.275993 | 700L-1 | 293.4 | 203.776 | 360.11 | 282.01 | 2.094977
S355JR-1 | 1.327468 | 700L-1 | 300.78 | 156.2283 | 557.31 | 284.6 | 2.114929
S355JR-2 | 1.359587 | 700L-1 | 308.59 | 185.256 | 380.1 | 280.23 | 2.114948
S355JR-3 | 1.720804 | 700L-1 | 301.22 | 194.8784 | 410.2 | 284.87 | 2.115879
S355JR-DX1 | 1.543697 | 700L-1 | 300.78 | 197.5868 | 407.21 | 282.84 | 2.136336
S460MC-1 | 1.939533 | 700L-1 | 308.59 | 199.2882 | 370.3 | 282.24 | 2.140576
S460MC-2 | 2.301538 | 700L-1 | 308.59 | 167.2092 | 460.11 | 275.93 | 2.157894
SA516 Gr70-1 | 1.597004 | 700L-1 | 300.78 | 205.5122 | 275.6 | 267.29 | 2.162251
SR700 | 1.785004 | 700L-1 | 300.78 | 146.5929 | 600.3 | 273.69 | 2.20487
SS400-1 | 1.235643 | 700L-1 | 308.59 | 189.1449 | 450.11 | 274.49 | 2.239657
SS400-2 | 1.371518 | 700L-1 | 300.78 | 189.757 | 590.12 | 283.12 | 2.274542
SS400-M | 1.358142 | 700L-1 | 308.16 | 259.9089 | 420.4 | 269.88 | 2.509904
YF700BL-1 | 2.705054 | 700L-1 | 300.78 | 507.6476 | 410.01 | 284.87 | 3.212097
YF700BL-2 | 1.909619 | 700L-1 | 300.78 | 515.7335 | 261.2 | 269.33 | 3.283799
YF700BL-3 | 2.236359 | 700L-2 | 300.35 | 111.2196 | 215 | 278.23 | 1.680155
(空白) |  | 700L-2 | 300.78 | 168.4549 | 150.1 | 287.12 | 1.770204
总计 | 1.412721 | 700L-2 | 300.78 | 121.2558 | 270.1 | 269.03 | 1.829765
|  | 700L-2 | 300.35 | 158.2031 | 100.1 | 264.4 | 1.83275
|  | 700L-2 | 300.78 | 110.1346 | 374.2 | 275.94 | 1.841729
|  | 700L-2 | 300.35 | 125.3791 | 351.8 | 272.47 | 1.89818
|  | 700L-2 | 293.4 | 179.5399 | 177 | 271.33 | 1.912652
|  | 700L-2 | 300.78 | 139.158 | 290.1 | 268.73 | 1.917776
|  | 700L-2 | 308.59 | 145.1823 | 320.1 | 278.77 | 1.926313
|  | 700L-2 | 300.78 | 190.1346 | 160.2 | 273.34 | 1.948367
|  | 700L-2 | 300.35 | 154.6224 | 395.11 | 284.86 | 1.957807
|  | 700L-2 | 300.78 | 177.6953 | 350.01 | 289.43 | 1.967584
|  | 700L-2 | 308.59 | 136.6102 | 320 | 267 | 1.979027
|  | 700L-2 | 300.35 | 134.511 | 495.11 | 281.97 | 1.998757
|  | 700L-2 | 308.59 | 185.9809 | 190.2 | 271 | 2.007465
|  | 700L-2 | 301.22 | 165.8507 | 420.11 | 285.14 | 2.02111
|  | 700L-2 | 300.35 | 215.6033 | 187 | 279.07 | 2.023053
|  | 700L-2 | 300.78 | 188.6719 | 350.01 | 286.89 | 2.023265
|  | 700L-2 | 293.4 | 173.4288 | 300.1 | 267.57 | 2.036308
|  | 700L-2 | 300.78 | 186.7014 | 290.2 | 274.79 | 2.048595
|  | 700L-2 | 300.78 | 181.4931 | 300.01 | 273.33 | 2.049814
|  | 700L-2 | 293.4 | 233.559 | 200.2 | 276.83 | 2.091576
|  | 700L-2 | 300.78 | 211.836 | 220 | 269.59 | 2.113639
|  | 700L-2 | 292.97 | 181.6016 | 430.01 | 276.8 | 2.118404
|  | 700L-2 | 308.59 | 153.6632 | 453.91 | 271 | 2.141217
|  | 700L-2 | 300.78 | 201.7144 | 400.11 | 282.29 | 2.148581
|  | 700L-2 | 307.73 | 161.3499 | 330.11 | 258.09 | 2.150058
|  | 700L-2 | 293.4 | 202.908 | 333.01 | 268.16 | 2.173667
|  | 700L-2 | 308.59 | 233.2523 | 230.2 | 276.52 | 2.175952
|  | 700L-2 | 300.78 | 206.467 | 414.01 | 272.72 | 2.254655
|  | 700L-2 | 300.78 | 275.0087 | 230 | 273.55 | 2.323483
|  | 700L-2 | 300.78 | 210.2648 | 488.11 | 269.28 | 2.369108
|  | 700L-2 | 300.78 | 354.7367 | 221.1 | 277.37 | 2.570583
|  | 700L-3 | 293.4 | 162.8689 | 200 | 272.19 | 1.867331
|  | 700L-3 | 300.78 | 184.388 | 150.1 | 272.46 | 1.92393
|  | 700L-3 | 300.78 | 186.4844 | 587.11 | 274.46 | 2.331535
|  | 700L-S1 | 301.22 | 173.086 | 150.2 | 283.97 | 1.80779
|  | 700L-S1 | 300.35 | 161.1111 | 390.01 | 281.71 | 1.998025
|  | 700L-S1 | 307.73 | 136.8273 | 370.4 | 268.98 | 2.010786
|  | 700L-S1 | 307.73 | 194.5313 | 300.1 | 287.71 | 2.016917
|  | 700L-S1 | 300.35 | 206.3585 | 310.1 | 289.15 | 2.031245
|  | 700L-S1 | 301.22 | 193.6632 | 265.1 | 276.19 | 2.041382
|  | 700L-S1 | 307.73 | 135.8507 | 510.11 | 273.29 | 2.108417
|  | 700L-S1 | 307.73 | 217.3177 | 450.11 | 276.8 | 2.31964
|  | 800L-AC | 307.73 |  | 530.12 | 270 | 1.650227
|  | 800L-AC | 308.59 | 105.2517 | 350.1 | 281.96 | 1.790565
|  | 800L-AC | 307.73 | 113.9323 | 140.2 | 254.09 | 1.802961
|  | 800L-AC | 307.73 | 155.382 | 200.3 | 282.84 | 1.821489
|  | 800L-AC | 307.73 | 197.5695 | 130.2 | 295.55 | 1.824231
|  | 800L-AC | 301.22 | 114.4387 | 400.11 | 276.79 | 1.877551
|  | 800L-AC | 307.73 | 113.86 | 439.2 | 272.16 | 1.968629
|  | 800L-AC | 293.4 | 153.7876 | 500.11 | 270.5 | 2.133886
|  | 800L-AC | 293.4 | 203.559 | 430.11 | 274.2 | 2.220232
|  | 800L-AC | 301.22 | 211.1111 | 480.2 | 274.21 | 2.323705
|  | 800L-AC | 293.4 | 204.4271 | 580.12 | 276.52 | 2.345792
|  | 800L-AC | 300.78 | 534.6311 | 111.1 | 286.76 | 3.014009
|  | 800L-ACH | 307.73 | 76.3889 | 320.3 | 275.36 | 1.697403
|  | 800L-ACH | 300.78 | 115.8131 | 450.11 | 271 | 1.969084
|  | 800L-ACH | 301.22 | 244.5544 | 260.3 | 285.7 | 2.147191
|  | 800L-ACH | 300.78 | 261.3498 | 362.3 | 271.34 | 2.418839
|  | A |  | 166.2327 | 350.01 | 270.52 | 0.950892
|  | A | 150.17 | 82.6823 | 222 | 285.15 | 1.019016
|  | A | 203.13 | 47.2005 | 190 | 281.97 | 1.062987
|  | A | 203.13 | 52.1918 | 189 | 282.26 | 1.078657
|  | A | 150.61 | 84.2014 | 300.01 | 289.78 | 1.079488
|  | A | 210.5 | 24.8481 | 260.01 | 279.11 | 1.085417
|  | A | 203.13 | 47.309 | 220 | 277.08 | 1.110289
|  | A | 149.74 | 83.8759 | 300.01 | 280.56 | 1.110702
|  | A | 150.61 | 71.8316 | 353.01 | 282.86 | 1.110882
|  | A | 157.99 | 91.4714 | 333.01 | 299.86 | 1.12067
|  | A | 194.88 | 76.3889 | 200 | 287.75 | 1.123437
|  | A | 150.61 | 51.3238 | 430.02 | 279.13 | 1.123989
|  | A | 149.74 | 103.4071 | 230 | 277.67 | 1.127047
|  | A | 150.17 | 108.2899 | 242.01 | 284.88 | 1.128133
|  | A | 150.61 | 84.6354 | 320.01 | 280.82 | 1.133993
|  | A | 203.56 | 45.3559 | 300.01 | 285.96 | 1.143232
|  | A | 203.13 | 50.1302 | 290.01 | 286.62 | 1.146685
|  | A | 150.61 | 112.1962 | 280.01 | 292.35 | 1.147969
|  | A | 203.13 | 77.7995 | 177 | 284.02 | 1.15115
|  | A | 150.17 | 83.6589 | 300.01 | 268.46 | 1.161557
|  | A | 196.18 | 47.2005 | 340.11 | 284.01 | 1.168301
|  | A | 210.5 | 98.4158 | 111.1 | 288.88 | 1.16935
|  | A | 203.13 | 56.93 | 270.01 | 282.28 | 1.169982
|  | A | 150.61 | 85.7205 | 380.01 | 286.02 | 1.171712
|  | A | 192.27 | 46.224 | 400.11 | 292.24 | 1.172059
|  | A | 195.31 | 75.7379 | 270.01 | 289.18 | 1.180063
|  | A | 203.13 | 47.2005 | 350.01 | 288.9 | 1.181492
|  | A | 157.99 | 117.079 | 250.01 | 287.74 | 1.181871
|  | A | 203.56 | 79.7888 | 170 | 276.52 | 1.184539
|  | A | 203.13 | 49.1537 | 280.01 | 272.75 | 1.191884
|  | A | 150.61 | 81.8663 | 400.02 | 281.67 | 1.194595
|  | A | 150.61 | 83.7674 | 420.02 | 287.2 | 1.196318
|  | A | 203.13 | 76.0634 | 260.1 | 289.47 | 1.198119
|  | A | 150.61 | 92.4479 | 383.51 | 286.04 | 1.198331
|  | A | 203.13 | 73.8932 | 260.01 | 287.45 | 1.198907
|  | A | 203.13 | 47.309 | 360.01 | 286.87 | 1.199294
|  | A | 203.56 | 66.5148 | 320.01 | 294.35 | 1.200195
|  | A | 150.61 | 105.3602 | 300.01 | 277.68 | 1.202725
|  | A | 210.5 | 45.2474 | 360.01 | 290.08 | 1.204323
|  | A | 150.61 | 83.6589 | 396.61 | 279.11 | 1.208798
|  | A | 203.13 | 104.2752 | 166 | 288.88 | 1.213532
|  | A | 203.13 | 84.6354 | 266.01 | 292.94 | 1.218434
|  | A | 203.13 | 105.3602 | 100.1 | 274.2 | 1.219972
|  | A | 203.13 | 78.4143 | 200 | 273.06 | 1.221506
|  | A | 203.13 | 81.7058 | 211 | 277.95 | 1.222147
|  | A | 210.5 | 76.7144 | 200 | 277.08 | 1.224247
|  | A | 150.61 | 92.4479 | 380.01 | 278.28 | 1.228477
|  | A | 203.13 | 113.2089 | 120.1 | 282.56 | 1.230057
|  | A | 150.61 | 83.5504 | 370.01 | 268.46 | 1.230586
|  | A | 210.94 | 85.7205 | 160 | 274.81 | 1.230889
|  | A | 210.94 | 84.5269 | 220 | 286.27 | 1.231938
|  | A | 210.5 | 87.6736 | 270.01 | 298.98 | 1.23211
|  | A | 150.61 | 83.6589 | 360.01 | 265.87 | 1.233202
|  | A | 210.5 | 135.8507 | 24.1 | 285.74 | 1.234047
|  | A | 203.13 | 78.7761 | 250.01 | 281.08 | 1.234199
|  | A | 203.13 | 79.7526 | 255.01 | 282.26 | 1.237105
|  | A | 202.69 | 79.6441 | 270.01 | 284.88 | 1.237492
|  | A | 203.13 | 75.8464 | 300.01 | 288.3 | 1.238221
|  | A | 203.13 | 108.5417 | 150.1 | 283.16 | 1.238514
|  | A | 203.13 | 46.7665 | 404.61 | 286.35 | 1.240074
|  | A | 150.61 | 124.8915 | 260.01 | 276.49 | 1.240928
|  | A | 210.5 | 95.5584 | 150.1 | 277.66 | 1.242831
|  | A | 210.5 | 76.8229 | 180 | 268.75 | 1.243248
|  | A | 202.69 | 90.9288 | 200 | 277.95 | 1.243457
|  | A | 150.17 | 81.7057 | 458.11 | 282.25 | 1.243523
|  | A | 150.61 | 103.2986 | 350.01 | 277.36 | 1.243551
|  | A | 149.74 | 84.6354 | 440.02 | 279.97 | 1.245778
|  | A | 210.5 | 51.3238 | 280.01 | 268.43 | 1.246606
|  | A | 150.17 | 80.7292 | 450.02 | 278.51 | 1.249163
|  | A | 203.13 | 82.3206 | 240.01 | 277.92 | 1.251631
|  | A | 203.56 | 105.1432 | 150.1 | 277.1 | 1.254887
|  | A | 203.56 | 95.4862 | 200 | 279.37 | 1.256564
|  | A | 203.13 | 110.4601 | 150.1 | 280.23 | 1.25831
|  | A | 150.61 | 85.7205 | 460.02 | 282.85 | 1.25839
|  | A | 210.5 | 92.8096 | 180 | 278.21 | 1.258436
|  | A | 203.13 | 92.8819 | 200 | 276.52 | 1.258542
|  | A | 203.13 | 79.6441 | 260.01 | 278.26 | 1.25917
|  | A | 150.17 | 84.7439 | 440.02 | 277.36 | 1.259443
|  | A | 203.13 | 75.7379 | 260.1 | 275.07 | 1.259657
|  | A | 203.56 | 106.3368 | 180 | 282.29 | 1.263583
|  | A | 203.13 | 110.2431 | 83.7 | 265 | 1.264661
|  | A | 203.13 | 89.5182 | 250.01 | 282.54 | 1.265841
|  | A | 210.5 | 110.5324 | 111.1 | 276.24 | 1.266719
|  | A | 203.13 | 130.9317 | 70.1 | 277.68 | 1.268682
|  | A | 210.5 | 84.6354 | 240.01 | 281.4 | 1.270569
|  | A | 203.13 | 74.9421 | 290.1 | 277.7 | 1.27295
|  | A | 150.61 | 83.6589 | 466.02 | 279.14 | 1.273318
|  | A | 203.56 | 85.5035 | 230 | 273.39 | 1.276065
|  | A | 210.94 | 45.0304 | 370.01 | 275.67 | 1.277517
|  | A | 203.13 | 121.0938 | 155 | 285.16 | 1.278313
|  | A | 203.13 | 106.6985 | 200 | 282.89 | 1.279043
|  | A | 195.75 | 114.2578 | 200 | 282.85 | 1.279858
|  | A | 203.13 | 83.695 | 280.01 | 280.54 | 1.281912
|  | A | 203.56 | 86.5886 | 279.6 | 282.23 | 1.285634
|  | A | 210.5 | 107.0963 | 111.1 | 269.33 | 1.28646
|  | A | 203.56 | 83.5504 | 280.01 | 279.7 | 1.286782
|  | A | 203.56 | 87.4566 | 280.01 | 282.56 | 1.287582
|  | A | 195.75 | 80.2951 | 310.01 | 276.8 | 1.288467
|  | A | 203.13 | 103.4071 | 220 | 282.25 | 1.288705
|  | A | 210.5 | 90.4948 | 250.01 | 283.98 | 1.288814
|  | A | 150.61 | 125 | 324 | 278.8 | 1.29071
|  | A | 150.61 | 114.3837 | 375.01 | 280.28 | 1.293336
|  | A | 203.13 | 81.8142 | 340.01 | 288.35 | 1.29477
|  | A | 203.13 | 99.7179 | 160.2 | 265.84 | 1.295892
|  | A | 150.61 | 82.6823 | 450.02 | 270.21 | 1.29639
|  | A | 203.13 | 79.7888 | 300.01 | 278.23 | 1.297205
|  | A | 203.13 | 90.2778 | 260.01 | 277.94 | 1.298879
|  | A | 150.17 | 103.2986 | 441.11 | 283.41 | 1.299027
|  | A | 211.37 | 91.5799 | 200 | 273.06 | 1.299897
|  | A | 203.13 | 113.86 | 160 | 275.62 | 1.30103
|  | A | 203.13 | 112.0877 | 222 | 286.29 | 1.302657
|  | A | 203.13 | 84.6354 | 330.01 | 286.57 | 1.303584
|  | A | 203.13 | 93.533 | 260.01 | 279.41 | 1.303696
|  | A | 195.31 | 83.6589 | 333.01 | 280.23 | 1.30447
|  | A | 150.61 | 123.1554 | 300.01 | 269.6 | 1.304777
|  | A | 203.13 | 74.9783 | 340.01 | 280.53 | 1.306494
|  | A | 203.13 | 154.4054 | 100.1 | 293.54 | 1.306675
|  | A | 195.75 | 90.4948 | 360.01 | 290.65 | 1.306889
|  | A | 203.13 | 92.8819 | 270.01 | 279.68 | 1.309405
|  | A | 203.13 | 128.9786 | 155 | 284.29 | 1.30996
|  | A | 210.5 | 60.1129 | 310.01 | 267.8 | 1.311484
|  | A | 210.5 | 101.888 | 166 | 271.06 | 1.311695
|  | A | 203.13 | 132.8125 | 120.1 | 279.41 | 1.314085
|  | A | 203.13 | 94.2564 | 200 | 265.82 | 1.314372
|  | A | 203.13 | 105.3603 | 220 | 278.2 | 1.314487
|  | A | 210.5 | 78.8484 | 270.01 | 273.33 | 1.315447
|  | A | 203.13 | 110.1346 | 240.01 | 284.89 | 1.318639
|  | A | 203.13 | 105.3602 | 280.01 | 289.14 | 1.318713
|  | A | 203.13 | 96.5712 | 266.01 | 279.7 | 1.318784
|  | A | 210.5 | 92.5564 | 310.01 | 290.88 | 1.31896
|  | A | 210.94 | 104.2752 | 255.01 | 289.2 | 1.319218
|  | A | 150.61 | 132.8125 | 370.01 | 287.48 | 1.320527
|  | A | 203.13 | 95.2692 | 300.01 | 284.89 | 1.321218
|  | A | 202.69 | 106.3368 | 300.01 | 292.64 | 1.322544
|  | A | 210.5 | 82.6823 | 260.01 | 272.78 | 1.322622
|  | A | 203.13 | 87.6736 | 300.01 | 278.8 | 1.322834
|  | A | 203.13 | 103.2986 | 255.01 | 281.71 | 1.323102
|  | A | 203.13 | 83.6589 | 340.01 | 283.4 | 1.323894
|  | A | 203.13 | 111.9068 | 160 | 269.28 | 1.324409
|  | A | 210.94 | 104.2752 | 220 | 281.15 | 1.324614
|  | A | 203.13 | 79.6441 | 350.01 | 282.16 | 1.324698
|  | A | 210.5 | 101.454 | 211 | 276.79 | 1.325243
|  | A | 203.13 | 113.3898 | 222 | 282.29 | 1.325728
|  | A | 150.17 | 92.4479 | 499.11 | 280.86 | 1.325879
|  | A | 210.94 | 84.4184 | 300.01 | 281.39 | 1.326845
|  | A | 157.99 | 123.9149 | 380.01 | 286.9 | 1.326969
|  | A | 210.5 | 109.2303 | 200 | 279.96 | 1.327798
|  | A | 203.13 | 105.3603 | 250.01 | 281.05 | 1.32892
|  | A | 157.99 | 83.8759 | 450.02 | 269.9 | 1.329645
|  | A | 210.94 | 95.3776 | 270.01 | 283.12 | 1.329896
|  | A | 203.13 | 84.6354 | 420.02 | 298.1 | 1.331669
|  | A | 210.5 | 113.1727 | 220 | 285.72 | 1.333028
|  | A | 203.13 | 79.7164 | 315.01 | 273.07 | 1.335734
|  | A | 210.94 | 83.6589 | 380.01 | 294.39 | 1.336328
|  | A | 203.13 | 113.1727 | 220 | 279.36 | 1.336994
|  | A | 203.56 | 92.8096 | 310.01 | 281.7 | 1.338204
|  | A | 203.13 | 103.4071 | 280.01 | 283.43 | 1.338389
|  | A | 196.18 | 115.0174 | 300.01 | 290.63 | 1.33916
|  | A | 203.13 | 111.1111 | 266.01 | 286.02 | 1.340479
|  | A | 202.26 | 86.263 | 320.01 | 277.06 | 1.341679
|  | A | 210.5 | 113.0642 | 233.01 | 286.01 | 1.343124
|  | A | 150.61 | 84.6354 | 576.02 | 286.58 | 1.343466
|  | A | 210.5 | 102.4306 | 230 | 277.37 | 1.343803
|  | A | 203.13 | 90.9288 | 270.01 | 271.06 | 1.34384
|  | A | 210.5 | 113.2089 | 170 | 273.62 | 1.344598
|  | A | 203.13 | 134.6571 | 200 | 289.5 | 1.346415
|  | A | 210.07 | 111.1111 | 166 | 270.19 | 1.348463
|  | A | 203.13 | 98.3073 | 320.01 | 285.16 | 1.348856
|  | A | 203.13 | 110.5324 | 240.01 | 278.63 | 1.349693
|  | A | 210.5 | 118.2726 | 220 | 285.45 | 1.352155
|  | A | 203.13 | 70.9636 | 397.01 | 278.84 | 1.353164
|  | A | 211.37 | 84.6354 | 270.01 | 270.18 | 1.355422
|  | A | 203.13 | 111.2196 | 256.01 | 280.81 | 1.356477
|  | A | 203.13 | 115.2344 | 260.01 | 284.29 | 1.357652
|  | A | 210.5 | 111.2558 | 250.1 | 284.54 | 1.359323
|  | A | 210.5 | 92.5564 | 300.01 | 280.23 | 1.359808
|  | A | 203.13 | 106.2283 | 340.01 | 292.35 | 1.360564
|  | A | 195.75 | 127.8935 | 230 | 281.74 | 1.360984
|  | A | 203.13 | 114.511 | 230 | 277.07 | 1.362259
|  | A | 203.13 | 104.4922 | 200 | 263.85 | 1.36298
|  | A | 203.13 | 115.0897 | 170 | 265.85 | 1.363249
|  | A | 210.5 | 113.86 | 200 | 275.62 | 1.365503
|  | A | 202.26 | 111.6898 | 280.01 | 283.13 | 1.365989
|  | A | 203.13 | 71.2891 | 340.01 | 265.57 | 1.3662
|  | A | 203.13 | 104.4922 | 260.01 | 274.51 | 1.366889
|  | A | 203.13 | 104.3837 | 260.01 | 274.22 | 1.367939
|  | A | 202.69 | 113.1728 | 260.01 | 280.23 | 1.368395
|  | A | 203.13 | 108.2899 | 240.01 | 273.07 | 1.368962
|  | A | 203.13 | 113.2089 | 260.01 | 280.31 | 1.369703
|  | A | 203.13 | 114.4387 | 250.01 | 279.11 | 1.370683
|  | A | 203.13 | 83.2248 | 380.01 | 280.82 | 1.371545
|  | A | 203.13 | 91.4714 | 270.01 | 265.85 | 1.372217
|  | A | 203.13 | 105.3603 | 210 | 264.14 | 1.374613
|  | A | 203.13 | 113.1366 | 270.01 | 281.12 | 1.374748
|  | A | 203.13 | 114.945 | 230 | 274.79 | 1.375141
|  | A | 210.5 | 104.8177 | 268.3 | 279.94 | 1.375565
|  | A | 203.13 | 93.533 | 330.01 | 277.67 | 1.377411
|  | A | 203.13 | 85.612 | 328.01 | 271.36 | 1.378334
|  | A | 203.13 | 84.6354 | 380.01 | 280.46 | 1.378336
|  | A | 203.13 | 113.9323 | 245.01 | 275.94 | 1.379883
|  | A | 210.5 | 107.0964 | 250.01 | 277.1 | 1.380725
|  | A | 202.26 | 104.1667 | 266.01 | 271.91 | 1.3813
|  | A | 202.69 | 117.8386 | 220 | 273.05 | 1.383368
|  | A | 203.13 | 107.6389 | 220 | 265.5 | 1.385947
|  | A | 203.13 | 110.1346 | 277.01 | 277.95 | 1.386174
|  | A | 202.69 | 85.7205 | 359.01 | 275.05 | 1.387941
|  | A | 210.5 | 81.7057 | 320.01 | 270.46 | 1.388036
|  | A | 195.75 | 154.9479 | 160.2 | 282.56 | 1.388554
|  | A | 203.13 | 125.1259 | 265.01 | 286.02 | 1.388569
|  | A | 203.13 | 131.7997 | 166 | 271.63 | 1.391929
|  | A | 203.13 | 104.2752 | 330.01 | 281.96 | 1.394552
|  | A | 203.13 | 110.4601 | 333.01 | 286.77 | 1.395448
|  | A | 203.13 | 87.6013 | 366.01 | 276.5 | 1.395638
|  | A | 203.13 | 85.612 | 416.02 | 284 | 1.397561
|  | A | 210.5 | 112.4855 | 199 | 267.85 | 1.399013
|  | A | 210.5 | 118.1641 | 266.01 | 284.3 | 1.39932
|  | A | 210.5 | 115.9939 | 290.01 | 287.16 | 1.399556
|  | A | 210.5 | 93.4606 | 350.01 | 281.97 | 1.400728
|  | A | 210.5 | 84.6354 | 380.8 | 281.13 | 1.401997
|  | A | 203.13 | 83.6589 | 380.01 | 274.76 | 1.403376
|  | A | 210.5 | 128.9063 | 240.01 | 286.3 | 1.403454
|  | A | 210.94 | 82.6823 | 320.01 | 268.43 | 1.403811
|  | A | 203.13 | 74.3273 | 400.02 | 271.61 | 1.404449
|  | A | 203.13 | 109.2665 | 266.01 | 271.32 | 1.406307
|  | A | 210.5 | 87.5651 | 395.11 | 284.88 | 1.406886
|  | A | 203.56 | 130.0087 | 240.01 | 281.13 | 1.408499
|  | A | 210.5 | 111.2196 | 285.01 | 280.83 | 1.409473
|  | A | 210.94 | 131.7274 | 180 | 276.27 | 1.409735
|  | A | 210.94 | 79.6441 | 400.02 | 279.85 | 1.410003
|  | A | 210.94 | 94.2564 | 300.01 | 271.56 | 1.411103
|  | A | 203.13 | 126.2297 | 300.01 | 288.53 | 1.411854
|  | A | 210.94 | 95.395 | 300.01 | 272.17 | 1.412123
|  | A | 203.13 | 111.1111 | 266.01 | 271.33 | 1.413053
|  | A | 203.13 | 84.7439 | 460.02 | 288.33 | 1.413239
|  | A | 210.5 | 124.6744 | 200 | 273.26 | 1.416872
|  | A | 203.13 | 105.3603 | 360.01 | 283.69 | 1.417367
|  | A | 203.13 | 107.2049 | 300.01 | 273.91 | 1.417756
|  | A | 203.13 | 105.3603 | 320.01 | 275.92 | 1.419589
|  | A | 210.5 | 127.7127 | 260.01 | 284.56 | 1.426115
|  | A | 203.13 | 122.9384 | 255.01 | 274.79 | 1.427894
|  | A | 203.13 | 126.9531 | 280.4 | 281.73 | 1.430402
|  | A | 203.13 | 116.3918 | 280.01 | 274.21 | 1.430744
|  | A | 210.94 | 104.2752 | 280.01 | 271.01 | 1.431747
|  | A | 203.13 | 108.2899 | 366.01 | 283.97 | 1.43178
|  | A | 210.5 | 115.162 | 233.01 | 269.62 | 1.432552
|  | A | 203.13 | 84.5269 | 450.02 | 282.24 | 1.433752
|  | A | 210.5 | 103.8412 | 260.01 | 266.37 | 1.433884
|  | A | 210.5 | 111.3281 | 325.01 | 283.37 | 1.433923
|  | A | 210.5 | 83.6589 | 440.02 | 284.86 | 1.434263
|  | A | 203.13 | 158.5287 | 200 | 287.75 | 1.437563
|  | A | 203.13 | 145.978 | 188 | 276.52 | 1.439274
|  | A | 210.5 | 114.1493 | 280.1 | 275.87 | 1.440807
|  | A | 256.08 | 81.8142 | 270.01 | 283.14 | 1.441325
|  | A | 203.13 | 100.4774 | 380.01 | 276.82 | 1.453688
|  | A | 210.5 | 105.7205 | 310.01 | 271.93 | 1.459284
|  | A | 210.5 | 77.691 | 420.11 | 272.18 | 1.460135
|  | A | 203.13 | 110.1346 | 320.01 | 271.34 | 1.461145
|  | A | 202.69 | 136.0677 | 288.01 | 282.75 | 1.462919
|  | A | 203.13 | 98.7413 | 390.01 | 273.94 | 1.472125
|  | A | 202.26 | 94.3287 | 350.01 | 263.27 | 1.47222
|  | A | 203.13 | 165.3646 | 150.1 | 276.22 | 1.475348
|  | A | 210.5 | 122.6129 | 310.11 | 280.25 | 1.47633
|  | A | 210.5 | 142.0356 | 300.11 | 290.91 | 1.48006
|  | A | 210.5 | 102.4306 | 420.02 | 284.01 | 1.486341
|  | A | 203.13 | 111.3281 | 358.61 | 273.01 | 1.49334
|  | A | 210.5 | 147.3524 | 220.1 | 275.37 | 1.507348
|  | A | 203.13 | 114.4387 | 415.11 | 278.83 | 1.52601
|  | A | 203.13 | 126.2297 | 333.01 | 271.51 | 1.531959
|  | A | 203.13 | 112.1962 | 500.02 | 285.36 | 1.560595
|  | A | 203.13 | 128.8339 | 400.02 | 279.34 | 1.560711
|  | A | 203.13 | 156.684 | 300.01 | 279.42 | 1.566876
|  | A | 203.56 | 184.7873 | 166.2 | 274.49 | 1.572222
|  | A | 202.69 | 158.9265 | 240.01 | 269.6 | 1.572771
|  | A | 203.13 | 111.1111 | 420.11 | 266.73 | 1.587634
|  | A | 203.13 | 164.1348 | 270.01 | 272.46 | 1.605621
|  | A | 203.13 | 160.8796 | 255.01 | 265.83 | 1.61875
|  | A | 203.13 | 114.4387 | 511.11 | 277.12 | 1.625495
|  | A | 203.13 | 111.6898 | 528.01 | 270.74 | 1.669877
|  | A | 203.13 | 135.4167 | 476.11 | 270.99 | 1.706097
|  | A | 203.13 | 160.5903 | 500.01 | 277.99 | 1.776046
|  | A | 421.01 | 61.9575 | 250.01 | 276.81 | 1.979589
|  | A36-1 | 195.31 | 106.6262 | 170.6 | 283.09 | 1.223258
|  | A36-1 | 203.13 | 88.5417 | 224.6 | 284.69 | 1.229645
|  | A36-1 | 202.69 | 76.8229 | 270.01 | 282.54 | 1.237756
|  | A36-1 | 203.13 | 72.6273 | 371.01 | 286.85 | 1.297612
|  | A36-1 | 203.13 | 106.0475 | 254.81 | 281.39 | 1.334191
|  | A36-1 | 203.13 | 130.136 | 150.1 | 276.5 | 1.346445
|  | A36-1 | 203.13 | 107.2772 | 300.01 | 288 | 1.348645
|  | A36-1 | 203.13 | 75.8464 | 380.01 | 276.15 | 1.368021
|  | A36-1 | 203.13 | 150.6077 | 144.1 | 285.21 | 1.371634
|  | A36-1 | 202.69 | 109.375 | 240.01 | 271.61 | 1.378696
|  | A36-1 | 203.13 | 109.9537 | 315.01 | 283.69 | 1.392317
|  | A36-1 | 202.69 | 110.1346 | 299.01 | 277.96 | 1.40512
|  | A36-1 | 210.5 | 112.0877 | 320.01 | 288.03 | 1.408847
|  | A36-1 | 210.94 | 74.7613 | 400.02 | 276.52 | 1.409325
|  | A36-1 | 203.13 | 113.1728 | 330.01 | 285.18 | 1.410006
|  | A36-1 | 203.13 | 101.3455 | 293.01 | 269.89 | 1.410419
|  | A36-1 | 203.13 | 89.5182 | 410.02 | 282.29 | 1.414338
|  | A36-1 | 203.13 | 163.4838 | 188 | 289.75 | 1.433973
|  | A36-1 | 195.31 | 124.2043 | 249.01 | 267.55 | 1.436206
|  | A36-1 | 203.13 | 126.7361 | 301.01 | 283.09 | 1.441692
|  | A36-1 | 203.13 | 147.2078 | 120.1 | 263.59 | 1.447566
|  | A36-1 | 203.13 | 121.0938 | 368.01 | 289.48 | 1.450554
|  | A36-1 | 202.69 | 107.3134 | 340.01 | 273.06 | 1.459042
|  | A36-1 | 202.26 | 159.6499 | 266.01 | 293.48 | 1.468831
|  | A36-1 | 195.75 | 191.9489 | 104.3 | 280.82 | 1.477163
|  | A36-1 | 203.13 | 126.8808 | 339.01 | 283.07 | 1.477208
|  | A36-1 | 203.13 | 138.7804 | 300.01 | 281.13 | 1.493661
|  | A36-1 | 203.13 | 166.0157 | 200 | 277.98 | 1.515022
|  | A36-1 | 203.13 | 126.1936 | 300.01 | 266.7 | 1.527282
|  | A36-1 | 203.13 | 128.1105 | 350.01 | 273.04 | 1.546451
|  | A36-1 | 195.75 | 158.2755 | 280.81 | 275.9 | 1.547793
|  | A36-1 | 203.13 | 102.3221 | 440.02 | 268.16 | 1.565697
|  | A36-1 | 203.13 | 158.2755 | 300.01 | 279.63 | 1.571391
|  | A36-1 | 203.13 | 139.974 | 410.02 | 280.49 | 1.603299
|  | A36-1 | 203.13 | 109.809 | 555.01 | 273.64 | 1.67096
|  | A36-2 | 203.13 | 105.2517 | 181.3 | 277.05 | 1.283233
|  | A36-2 | 202.26 | 75.8825 | 308 | 278.78 | 1.284965
|  | A36-2 | 203.13 | 83.6589 | 340.01 | 283.41 | 1.323847
|  | A36-2 | 210.94 | 112.0877 | 270.01 | 277.1 | 1.419092
|  | A36-2 | 210.94 | 107.3134 | 350.01 | 286.87 | 1.426625
|  | A36-2 | 203.13 | 137.6953 | 300.01 | 284.64 | 1.47143
|  | A36-2 | 210.5 | 114.2578 | 300.01 | 272.46 | 1.478237
|  | A36-2 | 203.13 | 147.6953 | 290.01 | 268.74 | 1.586023
|  | A36-DX1 | 195.75 | 125.6511 | 360.01 | 282.84 | 1.467274
|  | A36-DX1 | 203.13 | 168.1858 | 220 | 265.56 | 1.613631
|  | A572Gr50-1 |  | 139.5399 | 300.01 | 288.5 | 0.7540468
|  | A572Gr50-1 | 202.26 | 82.6823 | 140.1 | 280.53 | 1.145576
|  | A572Gr50-1 | 157.99 | 84.6354 | 300.01 | 279.67 | 1.146451
|  | A572Gr50-1 | 150.17 | 103.2986 | 280.01 | 279.43 | 1.167631
|  | A572Gr50-1 | 150.61 | 116.2109 | 300.01 | 284.57 | 1.211735
|  | A572Gr50-1 | 150.61 | 113.1727 | 340.01 | 287.74 | 1.223971
|  | A572Gr50-1 | 157.99 | 134.7657 | 255.01 | 286.58 | 1.252908
|  | A572Gr50-1 | 150.17 | 144.6398 | 266.01 | 283.74 | 1.282767
|  | A572Gr50-1 | 157.99 | 105.2517 | 400.02 | 283.69 | 1.294536
|  | A572Gr50-1 | 203.13 | 111.2196 | 135.1 | 269 | 1.299166
|  | A572Gr50-1 | 150.17 | 124.349 | 350.01 | 277.12 | 1.319001
|  | A572Gr50-1 | 195.31 | 127.5318 | 250.01 | 285.09 | 1.360428
|  | A572Gr50-1 | 157.99 | 161.8186 | 222 | 276.18 | 1.366966
|  | A572Gr50-1 | 195.75 | 128.7616 | 250.01 | 281.1 | 1.385678
|  | A572Gr50-1 | 203.13 | 129.4849 | 150.1 | 266.39 | 1.395101
|  | A572Gr50-1 | 202.69 | 128.2552 | 200 | 273.89 | 1.398172
|  | A572Gr50-1 | 203.13 | 139.974 | 150.1 | 273.29 | 1.398258
|  | A572Gr50-1 | 203.13 | 138.7804 | 222 | 279.81 | 1.428221
|  | A572Gr50-1 | 203.13 | 145.6164 | 200 | 277.37 | 1.444808
|  | A572Gr50-1 | 203.13 | 155.7436 | 230 | 276.54 | 1.513971
|  | A572Gr50-1 | 307.73 | 153.8629 | 320.01 | 288.04 | 1.891388
|  | A572Gr50-2 | 150.61 | 128.0382 | 266.01 | 287.18 | 1.211125
|  | A572Gr50-2 | 210.5 | 104.9262 | 200 | 300.15 | 1.224142
|  | A572Gr50-2 | 210.5 | 104.4922 | 220 | 293.49 | 1.26816
|  | A572Gr50-2 | 203.13 | 110.2431 | 170 | 274.24 | 1.303869
|  | A572Gr50-2 | 203.13 | 112.8472 | 200 | 281.99 | 1.30493
|  | A572Gr50-2 | 202.26 | 150.0651 | 170 | 296.42 | 1.337714
|  | A572Gr50-2 | 203.13 | 106.2283 | 320.01 | 289.21 | 1.357356
|  | A572Gr50-2 | 210.5 | 122.9384 | 180 | 279.96 | 1.358188
|  | A572Gr50-2 | 203.13 | 102.3221 | 430.11 | 279.13 | 1.494933
|  | A572Gr50-2 | 202.26 | 164.7136 | 210.2 | 275.69 | 1.529347
|  | A572Gr50-3 | 203.13 | 132.3785 | 222 | 291.2 | 1.350373
|  | A572Gr50-3 | 203.13 | 127.9297 | 260.01 | 291.2 | 1.369033
|  | A572Gr50-3 | 210.5 | 126.9531 | 220 | 285.42 | 1.38271
|  | A572Gr50-3 | 202.69 | 165.5078 | 250.01 | 286.3 | 1.5131
|  | A572GR65-2 | 203.56 | 136.0677 | 222 | 263.58 | 1.507503
|  | A572GR65-2 | 150.17 | 342.7865 | 311.4 | 273.91 | 2.095289
|  | A572GR65-T1 | 203.13 | 141.3484 | 414.81 | 274.2 | 1.649632
|  | A572GR65-T2 | 203.13 | 275.5642 | 369.11 | 254.61 | 2.257032
|  | AH32-1 | 300.35 |  | 200 | 288.91 | 1.219584
|  | AH32-1 | 307.73 | 45.8623 | 310.11 | 283.19 | 1.53332
|  | AH32-1 | 307.73 | 57.0747 | 340.1 | 284.27 | 1.594367
|  | AH36-1 | 300.35 | 94.4011 | 100.1 | 278.56 | 1.510544
|  | AH36-1 | 300.35 | 81.7057 | 100.1 | 266.44 | 1.531608
|  | AH36-1 | 300.35 | 81.5972 | 230.3 | 287.47 | 1.536944
|  | AH36-1 | 308.59 | 45.3559 | 340.21 | 284.53 | 1.554847
|  | AH36-1 | 308.16 | 129.7743 | 170 | 291.46 | 1.654204
|  | AH36-1 | 308.16 | 138.9063 | 70.1 | 280.26 | 1.660217
|  | AH36-1 | 308.16 | 131.8359 | 170 | 286.02 | 1.692874
|  | AH36-1 | 300.35 | 129.7743 | 180 | 279.15 | 1.708488
|  | AH36-1 | 300.35 | 116.9705 | 272.3 | 284.85 | 1.713598
|  | AH36-1 | 307.73 | 128.6892 | 160 | 277.67 | 1.721537
|  | AH36-1 | 308.16 | 133.7891 | 180 | 283.44 | 1.724348
|  | AH36-1 | 308.59 | 115.2344 | 238.2 | 279.98 | 1.734968
|  | AH36-1 | 300.35 | 97.4392 | 300.1 | 270.76 | 1.757332
|  | AH36-1 | 308.16 | 151.4757 | 130.1 | 279.12 | 1.76792
|  | AH36-1 | 308.16 | 135.7422 | 250.2 | 278.22 | 1.829323
|  | AH36-1 | 300.35 | 221.8577 | 100.1 | 290.93 | 1.884418
|  | AH36-1 | 299.05 | 201.4757 | 289.2 | 292.65 | 1.967257
|  | AH36-1 | 308.16 | 136.6276 | 280.1 | 261.83 | 1.976907
|  | AH36-1 | 300.35 | 204.5139 | 310.1 | 276.22 | 2.119651
|  | AH36-2 | 301.22 | 108.1814 | 270.3 | 286.53 | 1.674098
|  | AH36-2 | 307.73 | 139.6484 | 130.1 | 282.54 | 1.703137
|  | AH36-2 | 307.73 | 138.6719 | 140.1 | 282.89 | 1.706769
|  | AH36-2 | 300.78 | 160.2648 | 160.2 | 286.59 | 1.754063
|  | AH36-2 | 300.35 | 174.7135 | 150.1 | 281.4 | 1.826899
|  | AH36-2 | 301.22 | 201.3672 | 100.1 | 288.02 | 1.835335
|  | AH36-2 | 301.22 | 135.0174 | 380.11 | 285.43 | 1.874596
|  | AH36-2 | 301.22 | 202.4523 | 200 | 286.57 | 1.939046
|  | AH36-2 | 292.97 | 224.1016 | 333.01 | 281.11 | 2.147395
|  | AH36-2 | 301.22 | 212.4523 | 290.1 | 267.56 | 2.201743
|  | B | 202.69 | 52.3727 | 160 | 271.04 | 1.094535
|  | B | 195.31 | 79.8611 | 100.1 | 265.58 | 1.134111
|  | B | 203.13 | 79.7888 | 220 | 294.72 | 1.15404
|  | B | 203.13 | 76.7144 | 202.3 | 287.15 | 1.157731
|  | B | 203.13 | 77.7633 | 200 | 277.65 | 1.198967
|  | B | 203.13 | 104.7454 | 188 | 285.47 | 1.249712
|  | B | 203.56 | 112.1962 | 220.8 | 289.18 | 1.290422
|  | B | 203.13 | 107.9282 | 160 | 270.47 | 1.303872
|  | B | 203.13 | 105.3241 | 250.2 | 284.32 | 1.313682
|  | B | 270.4 | 102.8646 | 30 | 279.99 | 1.360994
|  | B | 203.13 | 83.6589 | 388.01 | 275.92 | 1.405014
|  | B | 203.13 | 123.9149 | 280.1 | 273.07 | 1.464353
|  | F520JJ |  | 325.3762 | 270.3 | 277.02 | 1.428251
|  | F520JJ | 203.13 | 94.4011 | 480.11 | 269.04 | 1.569877
|  | F520JJ | 210.5 | 189.6701 | 144.1 | 270.47 | 1.618058
|  | HP295 | 203.13 | 163.86 | 107.6 | 276.8 | 1.4269
|  | HP295 | 210.5 | 160.952 | 120.1 | 268.73 | 1.498448
|  | HP295 | 203.13 | 156.2442 | 270.01 | 273.96 | 1.568027
|  | HP295 | 307.73 | 104.4922 | 200 | 273.9 | 1.69486
|  | HP295 | 203.13 | 222.8356 | 300.01 | 280.53 | 1.796486
|  | HP295 | 300.35 | 208.9988 | 100.1 | 286.3 | 1.869978
|  | HP295 | 307.73 | 170.6077 | 250.01 | 280.23 | 1.938908
|  | HP295 | 203.13 | 237.2092 | 400.02 | 274.99 | 1.979506
|  | HP295 | 307.73 | 185.4731 | 270.01 | 278.52 | 2.022855
|  | HP295 | 315.97 | 228.4071 | 56.5 | 276.24 | 2.023846
|  | HP295 | 210.5 | 296.007 | 150.1 | 265.59 | 2.054042
|  | HP295 | 210.94 | 274.5183 | 400.02 | 275.36 | 2.140701
|  | HP295 | 210.5 | 254.6789 | 400.02 | 258.95 | 2.198046
|  | HXN-2 | 300.78 | 114.0191 | 80.1 | 282.26 | 1.543347
|  | HXN-2 | 308.16 | 140.1346 | 80.1 | 269.61 | 1.739997
|  | HXN-2 | 300.35 | 137.3134 | 230.2 | 278.52 | 1.786282
|  | L245-1 | 203.13 | 79.6441 | 140.1 | 282.85 | 1.128514
|  | L245-1 | 203.13 | 80.6207 | 240.01 | 280.56 | 1.233794
|  | L245-1 | 203.13 | 135.3443 | 130.1 | 290.64 | 1.280967
|  | L245-1 | 202.69 | 125.5787 | 150.1 | 285.16 | 1.28803
|  | L245-1 | 210.5 | 84.5269 | 180 | 261.58 | 1.306778
|  | L245-1 | 203.13 | 85.7205 | 200 | 258.94 | 1.31633
|  | L245-1 | 210.5 | 109.158 | 290.01 | 286.02 | 1.381234
|  | L245-1 | 210.94 | 86.1169 | 350.01 | 280.3 | 1.384443
|  | L245-1 | 210.94 | 108.941 | 300.01 | 281.98 | 1.411035
|  | L245-1 | 203.13 | 135.7422 | 288.01 | 272.15 | 1.520319
|  | L245-1 | 277.78 | 116.2109 | 260.1 | 267.87 | 1.723287
|  | L245-2 | 210.5 | 112.1962 | 140.1 | 275.88 | 1.301733
|  | L245-2 | 203.13 | 115.5599 | 300.01 | 279.4 | 1.419801
|  | L290-2 | 210.5 | 85.7205 | 160 | 277.95 | 1.2154
|  | L290-2 | 149.74 | 115.3602 | 370.01 | 289.18 | 1.249405
|  | L290-2 | 150.61 | 129.8828 | 300.01 | 282.9 | 1.267216
|  | L290-2 | 203.13 | 81.5972 | 320.01 | 282.24 | 1.303606
|  | L290-2 | 203.13 | 129.8466 | 120.1 | 271.31 | 1.342385
|  | L290-2 | 150.61 | 133.7891 | 280.01 | 266.07 | 1.34251
|  | L290-2 | 150.17 | 145.6163 | 380.01 | 289.46 | 1.36319
|  | L290-2 | 202.69 | 124.2766 | 250.01 | 287.36 | 1.364035
|  | L290-2 | 202.69 | 103.2986 | 350.01 | 282.54 | 1.40508
|  | L290-2 | 203.13 | 105.3603 | 320.01 | 278.55 | 1.406185
|  | L290-2 | 203.13 | 134.0422 | 170 | 268.98 | 1.417846
|  | L290-2 | 203.13 | 139.3229 | 250.01 | 282.52 | 1.442218
|  | L290-2 | 149.74 | 237.0877 | 100.1 | 283.13 | 1.458177
|  | L290-2 | 203.13 | 150.3906 | 300.1 | 273.64 | 1.57706
|  | L290-2 | 203.13 | 155.0203 | 250.01 | 266.67 | 1.586804
|  | L360M | 308.59 | 143.7876 | 440.1 | 268.16 | 2.113677
|  | MRT2.5 | 360.24 | 228.7978 | 800.12 | 280.16 | 2.845049
|  | NM400-1 | 300.35 |  | 80.1 | 257.78 | 1.245931
|  | NM400-1 | 300.35 | 73.9294 | 120.1 | 292.94 | 1.384261
|  | NM400-1 | 301.22 | 88.5764 | 80.1 | 286.92 | 1.431139
|  | NM400-1 | 300.35 | 59.5341 | 250.1 | 285.42 | 1.488719
|  | NM400-1 | 300.35 | 49.2622 | 240.2 | 271.91 | 1.515443
|  | NM400-1 | 308.59 | 84.3461 | 230.2 | 273.64 | 1.654685
|  | NM400-1 | 301.22 | 118.29 | 130.1 | 263.83 | 1.718288
|  | NM400-1 | 300.35 | 37.9774 | 560.11 | 280.28 | 1.726688
|  | NM400-1 | 308.59 | 98.4143 | 322.1 | 279.72 | 1.754434
|  | NM400-1 | 300.35 | 126.6276 | 255.1 | 278.81 | 1.769318
|  | NM400-1 | 308.59 | 163.303 | 77.1 | 275.94 | 1.782775
|  | NM400-1 | 300.78 | 145.7943 | 240.1 | 285.42 | 1.783338
|  | NM400-1 | 308.59 | 100.2604 | 400.2 | 282.54 | 1.815327
|  | NM400-1 | 308.16 | 154.4054 | 177.2 | 277.07 | 1.835772
|  | NM400-1 | 300.78 | 166.9531 | 170.2 | 276.78 | 1.849791
|  | NM400-1 | 308.16 | 145.6164 | 199.8 | 272.18 | 1.858051
|  | NM400-1 | 300.78 | 142.1238 | 320.1 | 271.05 | 1.94108
|  | NM400-1 | 300.35 | 215.4948 | 25 | 268.45 | 1.945781
|  | NM400-1 | 300.35 | 180.9852 | 290.3 | 278.2 | 2.001485
|  | NM400-1 | 300.78 | 141.4381 | 450.11 | 266.76 | 2.096441
|  | NM400-1 | 300.35 | 215.1693 | 300.1 | 276.75 | 2.144698
|  | NM400-1 | 300.35 | 289.6904 | 99.1 | 278.85 | 2.208379
|  | NM400-1 | 308.16 | 331.1416 | 50.1 | 280.8 | 2.323104
|  | NM400-2 | 300.35 |  | 132.2 | 279.42 | 1.197917
|  | NM400-2 | 300.35 | 70.0232 | 150.1 | 284.02 | 1.441445
|  | NM400-2 | 301.22 | 62.066 | 140.2 | 271.35 | 1.473145
|  | NM400-2 | 300.35 | 64.7425 | 270.1 | 271.66 | 1.602439
|  | NM400-2 | 301.22 | 60.9809 | 450.11 | 291.51 | 1.643956
|  | NM400-2 | 300.35 | 41.3412 | 493.21 | 281.71 | 1.668119
|  | NM400-2 | 300.35 | 93.533 | 281.41 | 279.4 | 1.671616
|  | NM400-2 | 300.35 | 109.8814 | 280.2 | 276.23 | 1.748845
|  | NM400-2 | 300.78 | 134.4922 | 250.2 | 283.13 | 1.767118
|  | NM400-2 | 300.35 | 177.079 | 80.1 | 280.01 | 1.779419
|  | NM400-2 | 301.22 | 177.2613 | 150.1 | 290.36 | 1.782295
|  | NM400-2 | 307.73 | 105.3602 | 440.1 | 292.34 | 1.804461
|  | NM400-2 | 308.16 | 152.4523 | 255.1 | 286.58 | 1.838713
|  | NM400-2 | 300.35 | 100.7292 | 500.11 | 280.8 | 1.89141
|  | NM400-2 | 308.16 | 236.25 | 50.1 | 280.55 | 1.98694
|  | NM400-2 | 308.16 | 272.4349 | 200 | 287.73 | 2.198571
|  | NM400-2 | 300.78 | 295.4224 | 343 | 284.29 | 2.410857
|  | NM450-1 | 300.78 | 92.9543 | 270.2 | 263.5 | 1.760859
|  | NM450-1 | 300.35 | 138.3102 | 220 | 278.53 | 1.780276
|  | NM450-1 | 301.22 | 120.9288 | 180.2 | 262.39 | 1.787419
|  | NM450-1 | 308.16 | 163.303 | 150.2 | 283.72 | 1.799362
|  | NM450-1 | 308.16 | 161.8924 | 280.1 | 292.94 | 1.853207
|  | NM450-2 | 300.35 |  | 470.2 | 284.27 | 1.486622
|  | NM450-2 | 300.35 | 69.3721 | 230.2 | 266.46 | 1.612152
|  | NM450-2 | 300.35 | 117.079 | 160.2 | 277.95 | 1.651668
|  | NM450-2 | 308.59 | 102.3221 | 230.1 | 278.83 | 1.688262
|  | NM450-2 | 308.16 | 163.5561 | 55.1 | 271.02 | 1.793381
|  | NM450-2 | 300.35 | 162.3264 | 350.2 | 288.03 | 1.922468
|  | NM450-2 | 307.73 | 128.0382 | 335.7 | 271.64 | 1.925527
|  | NM450-2 | 307.73 | 166.5741 | 421.21 | 273.34 | 2.13587
|  | NM500-1 | 300.35 |  | 350.1 | 267.86 | 1.461121
|  | NM500-1 | 300.78 | 84.5269 | 155 | 277.63 | 1.533
|  | NM500-1 | 294.7 | 72.555 | 280.1 | 283.42 | 1.552752
|  | NM500-1 | 293.4 | 142.6867 | 50.1 | 279.98 | 1.604089
|  | NM500-1 | 292.97 | 139.6485 | 120.1 | 287.67 | 1.612419
|  | NM500-1 | 300.78 | 134.0423 | 166 | 273.04 | 1.750594
|  | NM500-1 | 308.59 | 120.9491 | 276.1 | 275.05 | 1.822669
|  | NM500-1 | 300.78 | 136.8273 | 266.3 | 277.68 | 1.825286
|  | NM500-1 | 300.78 | 168.2943 | 201.8 | 282.83 | 1.844013
|  | NM500-1 | 308.59 | 125.2517 | 373.3 | 283.98 | 1.869497
|  | NM500-1 | 292.97 | 175.2749 | 120.1 | 266.46 | 1.874469
|  | NM500-1 | 300.78 | 161.5307 | 80.1 | 256.4 | 1.884309
|  | NM500-1 | 300.78 | 113.86 | 530.5 | 282.26 | 1.957663
|  | NM500-1 | 308.16 | 161.6753 | 316.3 | 279.68 | 1.973946
|  | NM500-1 | 307.73 | 154.6571 | 390.21 | 278.79 | 2.02246
|  | NM500-1 | 308.16 | 172.0196 | 300.1 | 269.89 | 2.068271
|  | NM500-1 | 308.16 | 215.6033 | 230.1 | 277.65 | 2.101888
|  | NM500-1 | 300.35 | 139.9739 | 550.11 | 277.38 | 2.103081
|  | NM500-1 | 300.78 | 213.6502 | 400.01 | 269.87 | 2.291595
|  | NM500-1 | 301.2 | 254.3924 | 500.11 | 267.62 | 2.56192
|  | NM500-2 |  | 125.9766 | 160 | 273.34 | 0.6130702
|  | NM500-2 | 292.53 | 89.7338 | 150.1 | 270.48 | 1.557564
|  | NM500-2 | 300.78 | 128.7978 | 200.2 | 285.47 | 1.687147
|  | NM500-2 | 300.78 | 132.4855 | 250.2 | 286.03 | 1.742186
|  | NM500-2 | 300.35 | 160.2648 | 280.3 | 291.78 | 1.828408
|  | NM500-2 | 300.35 | 165.5252 | 211.2 | 281.38 | 1.850832
|  | NM500-2 | 307.73 | 155.3269 | 288.3 | 271.61 | 1.980836
|  | NM600-1 | 307.73 | 130.4948 | 390.11 | 282.58 | 1.909737
|  | NM600-1 | 307.73 | 222.3669 | 100.1 | 270.19 | 2.058266
|  | NM600-2 | 301.22 | 198.4028 | 180.2 | 280.54 | 1.947939
|  | Q235B-1 | 150.17 | 52.0833 | 150.1 | 276.24 | 0.8734408
|  | Q235B-1 | 150.61 | 51.5408 | 150.1 | 272.79 | 0.8841116
|  | Q235B-1 | 157.99 | 52.0833 | 170 | 283.44 | 0.8970974
|  | Q235B-1 | 149.74 | 50.2387 | 110.1 | 253.21 | 0.9028265
|  | Q235B-1 | 150.61 | 50.2387 | 150.1 | 263.25 | 0.9112049
|  | Q235B-1 | 149.74 | 84.6354 | 120.1 | 291.06 | 0.9125314
|  | Q235B-1 | 150.61 | 84.8525 | 122.1 | 292.07 | 0.9148783
|  | Q235B-1 | 157.99 | 51.1068 | 210 | 286.02 | 0.9219523
|  | Q235B-1 | 150.61 | 49.3707 | 280.01 | 291.48 | 0.935856
|  | Q235B-1 | 203.13 | 30.1649 | 80.1 | 270.78 | 0.9384774
|  | Q235B-1 | 203.13 | 46.441 | 60.1 | 280.28 | 0.946186
|  | Q235B-1 | 195.75 | 47.309 | 100.1 | 282.89 | 0.9512001
|  | Q235B-1 | 150.61 | 50.3472 | 250.01 | 278.27 | 0.9557617
|  | Q235B-1 | 195.75 | 54.3258 | 50.1 | 273.56 | 0.96177
|  | Q235B-1 | 195.75 | 46.9835 | 130.1 | 282.84 | 0.9777949
|  | Q235B-1 | 157.99 | 75.1953 | 180 | 286.02 | 0.9789011
|  | Q235B-1 | 150.61 | 80.7292 | 210 | 290.31 | 0.9849444
|  | Q235B-1 | 149.74 | 49.9132 | 230 | 262.17 | 0.9896373
|  | Q235B-1 | 203.13 | 52.3727 | 120.1 | 289.51 | 0.9903931
|  | Q235B-1 | 203.13 | 47.092 | 120.1 | 282.87 | 0.994973
|  | Q235B-1 | 203.13 |  | 260.01 | 271.95 | 0.9955234
|  | Q235B-1 | 150.61 | 82.6823 | 100.1 | 259.79 | 0.9981843
|  | Q235B-1 | 203.13 | 46.3325 | 120.1 | 281.13 | 0.9984296
|  | Q235B-1 | 203.13 | 49.1537 | 130.1 | 286.3 | 0.9993353
|  | Q235B-1 | 150.17 | 51.2153 | 260.01 | 269.03 | 0.9998435
|  | Q235B-1 | 149.74 | 75.1953 | 200 | 276.52 | 1.001502
|  | Q235B-1 | 203.13 | 62.1383 | 60.1 | 280.25 | 1.002299
|  | Q235B-1 | 149.74 | 83.6589 | 210 | 285.19 | 1.009849
|  | Q235B-1 | 203.13 | 47.309 | 150.1 | 284.87 | 1.01613
|  | Q235B-1 | 203.13 | 67.3466 | 100.1 | 289.96 | 1.022564
|  | Q235B-1 | 150.61 | 98.4158 | 150.1 | 279.36 | 1.031113
|  | Q235B-1 | 203.13 | 60.9809 | 100.1 | 281.13 | 1.032038
|  | Q235B-1 | 203.13 | 79.8611 | 50.1 | 285.15 | 1.03811
|  | Q235B-1 | 210.5 | 58.2321 | 100.1 | 282.54 | 1.043244
|  | Q235B-1 | 202.26 | 50.4557 | 166 | 282.57 | 1.047088
|  | Q235B-1 | 202.26 | 51.2153 | 166 | 281.99 | 1.051936
|  | Q235B-1 | 203.13 | 57.581 | 80.1 | 267.57 | 1.052199
|  | Q235B-1 | 203.13 | 71.8316 | 88.1 | 283.09 | 1.052201
|  | Q235B-1 | 203.13 | 83.6589 | 50.1 | 284.55 | 1.053646
|  | Q235B-1 | 203.13 | 76.8229 | 71.1 | 282.85 | 1.055114
|  | Q235B-1 | 210.5 | 54.2535 | 110.1 | 277.08 | 1.058826
|  | Q235B-1 | 203.13 | 78.7761 | 80.1 | 284.31 | 1.064796
|  | Q235B-1 | 149.74 | 82.6823 | 200 | 265.83 | 1.069941
|  | Q235B-1 | 203.13 | 62.934 | 150.1 | 285.09 | 1.070153
|  | Q235B-1 | 150.61 | 71.7231 | 250.1 | 267.28 | 1.075124
|  | Q235B-1 | 149.74 | 81.7057 | 240.01 | 273.06 | 1.076131
|  | Q235B-1 | 203.13 | 53.1684 | 176 | 280.53 | 1.076742
|  | Q235B-1 | 203.13 | 75.7379 | 100.1 | 283.12 | 1.076907
|  | Q235B-1 | 202.69 | 46.441 | 220 | 284.03 | 1.078516
|  | Q235B-1 | 210.94 | 79.5356 | 100.1 | 292.64 | 1.081539
|  | Q235B-1 | 210.5 | 47.8516 | 130.1 | 269.93 | 1.08242
|  | Q235B-1 | 210.5 | 62.4277 | 60.1 | 266.48 | 1.082834
|  | Q235B-1 | 195.31 | 75.7379 | 70.1 | 267.05 | 1.08322
|  | Q235B-1 | 203.13 | 51.2153 | 150.1 | 270.76 | 1.08351
|  | Q235B-1 | 210.5 | 71.2529 | 70.1 | 276.54 | 1.084758
|  | Q235B-1 | 195.75 | 78.6675 | 130.1 | 283.74 | 1.086359
|  | Q235B-1 | 203.13 | 62.934 | 66.1 | 260.67 | 1.086623
|  | Q235B-1 | 150.17 | 103.2986 | 200 | 280.84 | 1.087696
|  | Q235B-1 | 203.13 | 84.5269 | 80.1 | 283.43 | 1.088392
|  | Q235B-1 | 210.5 | 83.1163 | 50.1 | 281.43 | 1.089586
|  | Q235B-1 | 203.13 | 75.8825 | 100.1 | 279.93 | 1.089696
|  | Q235B-1 | 202.69 | 78.4144 | 100.1 | 281.67 | 1.090391
|  | Q235B-1 | 210.5 | 84.6354 | 50.1 | 282.24 | 1.091842
|  | Q235B-1 | 203.13 | 75.7379 | 180 | 296.42 | 1.09867
|  | Q235B-1 | 203.13 | 76.5336 | 100.1 | 278.22 | 1.098733
|  | Q235B-1 | 203.13 | 45.2474 | 200 | 273.07 | 1.100001
|  | Q235B-1 | 150.61 | 159.5052 | 24.9 | 287.74 | 1.100261
|  | Q235B-1 | 203.13 | 73.7847 | 170 | 291.78 | 1.100537
|  | Q235B-1 | 203.13 | 48.0686 | 180 | 270.18 | 1.102963
|  | Q235B-1 | 203.13 | 67.9254 | 110.1 | 271.61 | 1.103352
|  | Q235B-1 | 203.13 | 84.3461 | 90.1 | 281.69 | 1.103703
|  | Q235B-1 | 203.13 | 85.612 | 88.1 | 281.99 | 1.105174
|  | Q235B-1 | 203.13 | 75.4123 | 100.1 | 275.09 | 1.107159
|  | Q235B-1 | 210.5 | 66.224 | 100.1 | 273.35 | 1.107554
|  | Q235B-1 | 203.13 | 48.2856 | 220 | 278.53 | 1.108016
|  | Q235B-1 | 210.5 | 71.3976 | 120.1 | 282.29 | 1.109227
|  | Q235B-1 | 210.5 | 50.9983 | 160 | 272.79 | 1.111105
|  | Q235B-1 | 203.13 | 77.908 | 160 | 290 | 1.112545
|  | Q235B-1 | 203.13 | 68.7211 | 160 | 281.4 | 1.113899
|  | Q235B-1 | 210.5 | 78.559 | 80.1 | 276.78 | 1.119608
|  | Q235B-1 | 202.69 | 70.7465 | 150.1 | 278.85 | 1.12054
|  | Q235B-1 | 150.61 | 51.3238 | 450.11 | 284.57 | 1.120857
|  | Q235B-1 | 203.13 | 47.2005 | 200 | 269.37 | 1.122361
|  | Q235B-1 | 203.13 | 80.0781 | 100.1 | 274.77 | 1.125429
|  | Q235B-1 | 203.13 | 91.7969 | 100.1 | 285.17 | 1.125479
|  | Q235B-1 | 203.13 | 92.2309 | 50.1 | 273.91 | 1.125869
|  | Q235B-1 | 203.13 | 85.7205 | 110.1 | 281.88 | 1.126282
|  | Q235B-1 | 203.13 | 51.3238 | 220 | 276.23 | 1.12824
|  | Q235B-1 | 202.69 | 74.5081 | 100.1 | 268.13 | 1.130885
|  | Q235B-1 | 210.5 | 82.7546 | 120.1 | 285.7 | 1.135739
|  | Q235B-1 | 203.13 | 51.3238 | 220 | 274.19 | 1.136634
|  | Q235B-1 | 203.13 | 74.7613 | 110.1 | 269.61 | 1.136891
|  | Q235B-1 | 202.69 | 92.3032 | 100.1 | 281.71 | 1.139538
|  | Q235B-1 | 203.13 | 96.7882 | 80.1 | 281.13 | 1.140911
|  | Q235B-1 | 210.5 | 46.3325 | 260.01 | 284.29 | 1.141212
|  | Q235B-1 | 203.13 | 85.5035 | 100.1 | 275.62 | 1.141642
|  | Q235B-1 | 202.69 | 78.7761 | 150.1 | 280.56 | 1.14233
|  | Q235B-1 | 203.13 | 90.2778 | 140.1 | 287.45 | 1.147448
|  | Q235B-1 | 203.13 | 47.2005 | 258.31 | 276.49 | 1.148291
|  | Q235B-1 | 203.13 | 76.8229 | 150.1 | 277.06 | 1.151299
|  | Q235B-1 | 202.69 | 90.1331 | 130.1 | 283.44 | 1.152445
|  | Q235B-1 | 203.13 | 77.7633 | 150.1 | 277.38 | 1.153361
|  | Q235B-1 | 150.61 | 82.6823 | 260.1 | 260.66 | 1.154448
|  | Q235B-1 | 203.56 | 89.048 | 100.1 | 275.37 | 1.157112
|  | Q235B-1 | 210.5 | 55.5556 | 200 | 274.84 | 1.157239
|  | Q235B-1 | 202.69 | 78.559 | 111.1 | 267.92 | 1.157566
|  | Q235B-1 | 203.13 | 90.2054 | 120.1 | 279.98 | 1.159231
|  | Q235B-1 | 203.13 | 89.048 | 100.1 | 274.45 | 1.159424
|  | Q235B-1 | 210.5 | 56.3513 | 200 | 274.82 | 1.160219
|  | Q235B-1 | 203.13 | 59.6065 | 220 | 275.65 | 1.160662
|  | Q235B-1 | 203.13 | 46.224 | 240.01 | 268.45 | 1.161321
|  | Q235B-1 | 202.69 | 87.5651 | 200 | 294.69 | 1.161407
|  | Q235B-1 | 203.13 | 78.8846 | 160 | 278.52 | 1.161908
|  | Q235B-1 | 203.13 | 89.265 | 100.1 | 273.91 | 1.162502
|  | Q235B-1 | 203.13 | 49.1537 | 310.01 | 286.32 | 1.162637
|  | Q235B-1 | 210.07 | 78.7761 | 180 | 288.61 | 1.162975
|  | Q235B-1 | 203.13 | 88.2523 | 150.1 | 283.95 | 1.163614
|  | Q235B-1 | 195.31 | 87.6736 | 150.1 | 276.47 | 1.164718
|  | Q235B-1 | 203.13 | 76.8229 | 170 | 278.26 | 1.164928
|  | Q235B-1 | 210.5 | 91.5799 | 111.1 | 282.57 | 1.17127
|  | Q235B-1 | 210.94 | 46.3325 | 300.01 | 285.17 | 1.175703
|  | Q235B-1 | 203.13 | 106.5538 | 88.1 | 282.88 | 1.175728
|  | Q235B-1 | 203.13 | 90.6395 | 120.1 | 275.93 | 1.177819
|  | Q235B-1 | 210.94 | 74.0017 | 150.1 | 274.92 | 1.178407
|  | Q235B-1 | 203.13 | 81.8142 | 170 | 279.13 | 1.179179
|  | Q235B-1 | 211.37 | 82.7908 | 150.1 | 282.21 | 1.180634
|  | Q235B-1 | 203.13 | 88.5417 | 155 | 281.12 | 1.18089
|  | Q235B-1 | 202.26 | 86.6971 | 179.3 | 284 | 1.181602
|  | Q235B-1 | 203.13 | 67.9254 | 235.1 | 280.26 | 1.185262
|  | Q235B-1 | 202.26 | 72.9167 | 260.01 | 288.89 | 1.186539
|  | Q235B-1 | 203.13 | 94.4011 | 125.1 | 277.95 | 1.187469
|  | Q235B-1 | 203.13 | 49.2622 | 260.01 | 268.73 | 1.190767
|  | Q235B-1 | 203.13 | 50.9983 | 282.1 | 274.51 | 1.192941
|  | Q235B-1 | 210.94 | 87.4566 | 80.1 | 267.32 | 1.194159
|  | Q235B-1 | 210.5 | 90.2778 | 130.1 | 279.98 | 1.195099
|  | Q235B-1 | 202.26 | 84.6354 | 166 | 275.92 | 1.1962
|  | Q235B-1 | 203.56 | 92.2309 | 130.1 | 275.39 | 1.196909
|  | Q235B-1 | 202.69 | 90.2778 | 190 | 286.04 | 1.196923
|  | Q235B-1 | 210.5 | 77.691 | 180 | 279.67 | 1.197808
|  | Q235B-1 | 202.69 | 87.4566 | 150.1 | 274.79 | 1.197906
|  | Q235B-1 | 203.13 | 82.6823 | 166 | 274.51 | 1.198398
|  | Q235B-1 | 203.13 | 84.3461 | 150.1 | 271.94 | 1.20064
|  | Q235B-1 | 210.5 | 91.6522 | 77.1 | 268.17 | 1.20147
|  | Q235B-1 | 203.13 | 92.5564 | 200 | 288.6 | 1.204735
|  | Q235B-1 | 203.13 | 91.4714 | 200 | 287.17 | 1.206955
|  | Q235B-1 | 203.13 | 47.092 | 310.01 | 273.36 | 1.210216
|  | Q235B-1 | 203.13 | 90.6033 | 120.1 | 268.47 | 1.210412
|  | Q235B-1 | 210.5 | 74.5804 | 188 | 275.9 | 1.21044
|  | Q235B-1 | 203.13 | 84.6354 | 230 | 287.13 | 1.210481
|  | Q235B-1 | 210.5 | 79.1377 | 140.1 | 269.04 | 1.211952
|  | Q235B-1 | 203.13 | 115.9939 | 100.1 | 284.59 | 1.212797
|  | Q235B-1 | 210.5 | 71.2529 | 200 | 274.76 | 1.214707
|  | Q235B-1 | 210.94 | 95.4861 | 150.1 | 284.28 | 1.215183
|  | Q235B-1 | 203.13 | 110.1346 | 190 | 298.13 | 1.216465
|  | Q235B-1 | 210.5 | 83.044 | 120.1 | 266.75 | 1.217507
|  | Q235B-1 | 195.75 | 87.2396 | 250.01 | 285.74 | 1.217863
|  | Q235B-1 | 203.13 | 120.298 | 111.1 | 289.14 | 1.218489
|  | Q235B-1 | 202.69 | 90.9288 | 160 | 275.06 | 1.218712
|  | Q235B-1 | 202.26 | 72.9167 | 300.01 | 289.2 | 1.221229
|  | Q235B-1 | 210.5 | 78.7761 | 170 | 273.06 | 1.221256
|  | Q235B-1 | 202.26 | 97.4393 | 155 | 277.9 | 1.223459
|  | Q235B-1 | 203.13 | 93.6053 | 130.1 | 269.93 | 1.224619
|  | Q235B-1 | 211.37 | 80.1866 | 150.1 | 269.9 | 1.224834
|  | Q235B-1 | 203.13 | 120.9852 | 30.5 | 270.74 | 1.226436
|  | Q235B-1 | 203.13 | 112.1962 | 100.1 | 278.27 | 1.226694
|  | Q235B-1 | 194.88 | 83.6589 | 260.01 | 281.71 | 1.228716
|  | Q235B-1 | 203.13 | 89.6268 | 165 | 273.09 | 1.229107
|  | Q235B-1 | 210.94 | 92.9543 | 155 | 279.93 | 1.229573
|  | Q235B-1 | 202.69 | 113.1366 | 100.1 | 278 | 1.229686
|  | Q235B-1 | 203.13 | 92.8819 | 100.1 | 261.83 | 1.22995
|  | Q235B-1 | 203.13 | 67.3466 | 260 | 274.52 | 1.231519
|  | Q235B-1 | 203.13 | 94.1117 | 200 | 283.41 | 1.232284
|  | Q235B-1 | 202.69 | 84.6354 | 240.01 | 283.74 | 1.232565
|  | Q235B-1 | 202.69 | 122.3235 | 99.1 | 284.55 | 1.232752
|  | Q235B-1 | 203.13 | 71.7231 | 250.01 | 275.65 | 1.232925
|  | Q235B-1 | 210.94 | 87.0226 | 180 | 279.41 | 1.233895
|  | Q235B-1 | 203.13 | 60.1852 | 240.1 | 263.82 | 1.23471
|  | Q235B-1 | 211.37 | 84.4184 | 190 | 279.56 | 1.234756
|  | Q235B-1 | 203.13 | 94.4011 | 180 | 278.84 | 1.23487
|  | Q235B-1 | 210.5 | 89.6267 | 122.1 | 268.74 | 1.234921
|  | Q235B-1 | 210.94 | 92.1224 | 170 | 281.13 | 1.235238
|  | Q235B-1 | 203.13 | 76.3889 | 210 | 269.93 | 1.237798
|  | Q235B-1 | 210.5 | 89.5544 | 160 | 275.92 | 1.238237
|  | Q235B-1 | 210.07 | 115.2344 | 70.1 | 277.41 | 1.238349
|  | Q235B-1 | 203.13 | 75.3038 | 200 | 266.7 | 1.238972
|  | Q235B-1 | 203.13 | 87.5651 | 230 | 282.88 | 1.239024
|  | Q235B-1 | 210.94 | 88.5417 | 155 | 273.52 | 1.242255
|  | Q235B-1 | 210.5 | 87.5651 | 165 | 273.94 | 1.244671
|  | Q235B-1 | 203.13 | 96.4627 | 200 | 282.29 | 1.245502
|  | Q235B-1 | 203.13 | 89.5544 | 233.01 | 283.46 | 1.246268
|  | Q235B-1 | 202.26 | 117.8386 | 100.1 | 277.66 | 1.246577
|  | Q235B-1 | 203.13 | 76.8229 | 230 | 272.47 | 1.246937
|  | Q235B-1 | 203.13 | 91.5799 | 276.01 | 293.79 | 1.247396
|  | Q235B-1 | 203.13 | 90.6033 | 200 | 276.8 | 1.249036
|  | Q235B-1 | 203.13 | 102.2136 | 160 | 277.39 | 1.250743
|  | Q235B-1 | 202.26 | 83.6589 | 300.01 | 290.9 | 1.251019
|  | Q235B-1 | 210.94 | 83.6589 | 230 | 283.16 | 1.251585
|  | Q235B-1 | 203.13 | 86.2992 | 200 | 272.73 | 1.251895
|  | Q235B-1 | 203.13 | 92.8819 | 150.1 | 266.75 | 1.256
|  | Q235B-1 | 210.5 | 85.0695 | 200 | 276.22 | 1.258307
|  | Q235B-1 | 203.13 | 125.9766 | 122.1 | 286.58 | 1.259169
|  | Q235B-1 | 203.13 | 87.6736 | 199 | 271.9 | 1.259815
|  | Q235B-1 | 210.5 | 89.5182 | 220.2 | 283.46 | 1.26039
|  | Q235B-1 | 203.13 | 91.3629 | 188 | 271.91 | 1.262818
|  | Q235B-1 | 203.13 | 120.6597 | 55.1 | 267.29 | 1.264977
|  | Q235B-1 | 210.5 | 85.5035 | 230 | 281.11 | 1.265709
|  | Q235B-1 | 210.5 | 80.7292 | 220.1 | 274.41 | 1.269834
|  | Q235B-1 | 203.13 | 95.4861 | 220 | 279.97 | 1.270908
|  | Q235B-1 | 203.13 | 94.5096 | 220 | 278.59 | 1.273698
|  | Q235B-1 | 210.5 | 90.1331 | 190 | 274.7 | 1.274238
|  | Q235B-1 | 203.13 | 80.4398 | 230.2 | 269.29 | 1.275286
|  | Q235B-1 | 203.13 | 111.8345 | 120.1 | 271.3 | 1.276043
|  | Q235B-1 | 203.13 | 117.079 | 66.1 | 264.14 | 1.277334
|  | Q235B-1 | 203.13 | 95.4861 | 230 | 280.26 | 1.27887
|  | Q235B-1 | 203.13 | 84.6354 | 282.41 | 281.96 | 1.281004
|  | Q235B-1 | 210.5 | 79.7526 | 250.1 | 276.78 | 1.283614
|  | Q235B-1 | 203.13 | 86.48 | 266.01 | 279.11 | 1.285417
|  | Q235B-1 | 203.13 | 93.6415 | 188 | 268.73 | 1.286241
|  | Q235B-1 | 203.13 | 92.4479 | 155 | 260.96 | 1.287086
|  | Q235B-1 | 195.75 | 139.6484 | 100.1 | 280.53 | 1.288363
|  | Q235B-1 | 210.5 | 89.6267 | 240.01 | 279.93 | 1.295071
|  | Q235B-1 | 210.94 | 84.5269 | 200 | 268.17 | 1.295696
|  | Q235B-1 | 203.13 | 89.5182 | 220 | 270 | 1.295734
|  | Q235B-1 | 203.13 | 93.533 | 155 | 259.83 | 1.296859
|  | Q235B-1 | 195.75 | 75.8464 | 350.1 | 279.13 | 1.299117
|  | Q235B-1 | 210.5 | 88.6502 | 180 | 266.16 | 1.299783
|  | Q235B-1 | 210.5 | 88.5417 | 185 | 266.16 | 1.304259
|  | Q235B-1 | 203.13 | 91.4714 | 200 | 265.59 | 1.305024
|  | Q235B-1 | 203.13 | 79.6441 | 254.6 | 267.31 | 1.305488
|  | Q235B-1 | 203.13 | 85.7205 | 220 | 264.66 | 1.307529
|  | Q235B-1 | 203.13 | 86.6971 | 255.01 | 272.18 | 1.308434
|  | Q235B-1 | 203.13 | 90.0608 | 230 | 269.05 | 1.31199
|  | Q235B-1 | 210.5 | 129.0148 | 111.1 | 279.96 | 1.315905
|  | Q235B-1 | 203.13 | 89.1377 | 200 | 261.48 | 1.316612
|  | Q235B-1 | 203.13 | 115.9939 | 200 | 281.11 | 1.320209
|  | Q235B-1 | 203.13 | 91.5799 | 233.01 | 267.86 | 1.326411
|  | Q235B-1 | 210.5 | 87.3481 | 330.01 | 289.19 | 1.326639
|  | Q235B-1 | 210.5 | 106.3368 | 166 | 271.06 | 1.328107
|  | Q235B-1 | 210.5 | 93.6053 | 236.01 | 274.51 | 1.331346
|  | Q235B-1 | 210.5 | 126.2297 | 77.1 | 267.88 | 1.331849
|  | Q235B-1 | 210.94 | 83.6589 | 260.01 | 271.06 | 1.336241
|  | Q235B-1 | 210.5 | 129.7743 | 150.1 | 280.26 | 1.353387
|  | Q235B-1 | 210.5 | 80.4398 | 300.11 | 271.91 | 1.35695
|  | Q235B-1 | 203.13 | 109.809 | 200 | 268.7 | 1.358165
|  | Q235B-1 | 210.94 | 87.6736 | 320.11 | 281.13 | 1.358241
|  | Q235B-1 | 203.13 | 131.5104 | 111.1 | 267.56 | 1.358672
|  | Q235B-1 | 203.13 | 127.5318 | 155 | 272.41 | 1.361777
|  | Q235B-1 | 210.5 | 98.4158 | 270.01 | 277.4 | 1.366685
|  | Q235B-1 | 210.5 | 88.9019 | 300.01 | 275.56 | 1.369591
|  | Q235B-1 | 195.75 | 143.8803 | 90.1 | 264.89 | 1.370593
|  | Q235B-1 | 195.31 | 121.7448 | 155 | 260.34 | 1.372647
|  | Q235B-1 | 195.75 | 130.7509 | 160 | 267.9 | 1.374024
|  | Q235B-1 | 210.5 | 131.7274 | 150.1 | 277.16 | 1.375572
|  | Q235B-1 | 150.61 | 105.2517 | 460.11 | 272.21 | 1.379414
|  | Q235B-1 | 210.94 | 85.829 | 300.01 | 270.76 | 1.384147
|  | Q235B-1 | 195.75 | 133.2089 | 230 | 280.86 | 1.384173
|  | Q235B-1 | 203.13 | 119.5009 | 170 | 264.45 | 1.387147
|  | Q235B-1 | 203.13 | 164.388 | 120.1 | 283.94 | 1.404325
|  | Q235B-1 | 210.5 | 110.8941 | 250.2 | 273.39 | 1.413534
|  | Q235B-1 | 202.69 | 154.2405 | 180.2 | 284.75 | 1.418025
|  | Q235B-1 | 203.13 | 148.7268 | 155 | 275.6 | 1.42292
|  | Q235B-1 | 203.13 | 91.5075 | 380.11 | 275.12 | 1.430162
|  | Q235B-1 | 202.69 | 161.3498 | 100.1 | 268.73 | 1.451516
|  | Q235B-1 | 203.13 | 72.6997 | 538.61 | 286.28 | 1.452663
|  | Q235B-1 | 203.56 | 92.9543 | 330.1 | 261.49 | 1.46216
|  | Q235B-1 | 217.88 | 139.8654 | 155 | 270.49 | 1.471572
|  | Q235B-1 | 202.69 | 136.0677 | 250.01 | 271.33 | 1.488078
|  | Q235B-1 | 203.13 | 86.2992 | 500.21 | 281.13 | 1.492135
|  | Q235B-1 | 202.69 | 113.1366 | 430.21 | 282.26 | 1.515203
|  | Q235B-1 | 210.5 | 113.3898 | 320.1 | 268.65 | 1.515413
|  | Q235B-1 | 203.13 | 113.1728 | 310.11 | 259.23 | 1.531194
|  | Q235B-1 | 210.94 | 147.8949 | 166.2 | 259.82 | 1.547406
|  | Q235B-1 | 337.67 | 46.3325 | 310.01 | 276.23 | 1.68195
|  | Q235B-1 | 150.61 | 120.369 | 710.12 | 249.13 | 1.828805
|  | Q235B-1 | 510.85 | 81.7057 | 104.8 | 283.46 | 2.186565
|  | Q235B-1 | 631.51 | 84.5269 | 180 | 276.51 | 2.758804
|  | Q235B-2 | 157.12 | 51.3238 | 230 | 281.41 | 0.9532135
|  | Q235B-2 | 157.99 | 83.0078 | 130.1 | 286.04 | 0.960788
|  | Q235B-2 | 202.69 | 50.3472 | 80.1 | 279.36 | 0.9803236
|  | Q235B-2 | 203.13 | 50.3472 | 100.1 | 281.95 | 0.9913219
|  | Q235B-2 | 203.13 | 73.8932 | 70.1 | 284.24 | 1.038732
|  | Q235B-2 | 149.74 | 82.5738 | 222 | 277.65 | 1.044602
|  | Q235B-2 | 203.13 | 78.6675 | 100.1 | 284.58 | 1.081677
|  | Q235B-2 | 203.13 | 89.4097 | 60.1 | 277.39 | 1.110947
|  | Q235B-2 | 155.38 | 82.7908 | 240.01 | 268.2 | 1.120706
|  | Q235B-2 | 203.13 | 71.7231 | 260.01 | 289.49 | 1.182962
|  | Q235B-2 | 203.13 | 78.6675 | 260.01 | 288.91 | 1.209374
|  | Q235B-2 | 203.13 | 78.7761 | 260.01 | 283.74 | 1.231792
|  | Q235B-2 | 203.13 | 104.4922 | 150.1 | 272.75 | 1.270937
|  | Q235B-2 | 203.13 | 91.4714 | 260.1 | 281.73 | 1.285725
|  | Q235B-2 | 210.5 | 96.8605 | 200.2 | 278.83 | 1.289002
|  | Q235B-2 | 210.5 | 116.1024 | 181.9 | 280.27 | 1.334058
|  | Q235B-2 | 203.13 | 94.4011 | 330.1 | 282.45 | 1.357257
|  | Q235B-2 | 210.94 | 135.7422 | 121.8 | 268.73 | 1.407919
|  | Q235B-2 | 203.13 | 158.3117 | 170.2 | 271.01 | 1.496969
|  | Q235B-GC1 | 203.13 | 79.7526 | 80.1 | 294.35 | 1.031794
|  | Q235B-GC1 | 203.13 | 73.8932 | 120.1 | 286.87 | 1.074526
|  | Q235B-GC1 | 203.13 | 74.5804 | 130.1 | 280.83 | 1.109342
|  | Q235B-GC1 | 203.13 | 80.6207 | 120.1 | 283.14 | 1.112442
|  | Q235B-GC1 | 202.69 | 61.0894 | 230 | 287.18 | 1.126748
|  | Q235B-GC1 | 202.69 | 94.8351 | 111.1 | 288.07 | 1.133096
|  | Q235B-GC1 | 203.13 | 87.0949 | 60.1 | 269.65 | 1.134251
|  | Q235B-GC1 | 203.13 | 92.4479 | 140.1 | 291.19 | 1.140162
|  | Q235B-GC1 | 203.13 | 109.158 | 77.1 | 291.2 | 1.141257
|  | Q235B-GC1 | 203.13 | 94.3287 | 111.1 | 281.71 | 1.158442
|  | Q235B-GC1 | 203.13 | 80.8377 | 200 | 288.89 | 1.162961
|  | Q235B-GC1 | 210.5 | 78.559 | 129.8 | 276.81 | 1.166168
|  | Q235B-GC1 | 210.5 | 93.533 | 70.1 | 275.93 | 1.167901
|  | Q235B-GC1 | 203.13 | 86.5886 | 155 | 282.27 | 1.169159
|  | Q235B-GC1 | 203.13 | 73.8932 | 220 | 283.39 | 1.179375
|  | Q235B-GC1 | 150.61 | 123.9149 | 220.2 | 280.86 | 1.181289
|  | Q235B-GC1 | 203.13 | 71.9401 | 220 | 281.11 | 1.181993
|  | Q235B-GC1 | 210.5 | 88.3246 | 100.1 | 273.63 | 1.187189
|  | Q235B-GC1 | 149.74 | 134.0061 | 220 | 285.74 | 1.193204
|  | Q235B-GC1 | 202.69 | 91.7231 | 155 | 279.66 | 1.196857
|  | Q235B-GC1 | 203.13 | 104.4922 | 140.1 | 285.72 | 1.204145
|  | Q235B-GC1 | 203.13 | 105.9028 | 140.2 | 286.56 | 1.205628
|  | Q235B-GC1 | 195.75 | 111.3281 | 110.1 | 275.68 | 1.217731
|  | Q235B-GC1 | 210.94 | 72.9167 | 200 | 274.2 | 1.22486
|  | Q235B-GC1 | 210.94 | 78.9019 | 200.2 | 273.91 | 1.248198
|  | Q235B-GC1 | 203.13 | 95.5946 | 190.2 | 278.85 | 1.248616
|  | Q235B-GC1 | 203.13 | 93.4592 | 200 | 275.35 | 1.265986
|  | Q235B-GC1 | 203.56 | 102.8646 | 140.1 | 270.78 | 1.266159
|  | Q235B-GC1 | 210.5 | 124.2752 | 120.1 | 288.86 | 1.267054
|  | Q235B-GC1 | 203.13 | 114.3663 | 111.1 | 272.78 | 1.269823
|  | Q235B-GC1 | 203.13 | 73.8932 | 310.01 | 281.13 | 1.272101
|  | Q235B-GC1 | 203.13 | 113.1366 | 150.1 | 278.79 | 1.274409
|  | Q235B-GC1 | 203.13 | 111.1111 | 100.1 | 266.45 | 1.277039
|  | Q235B-GC1 | 203.13 | 114.511 | 130.1 | 273.31 | 1.285965
|  | Q235B-GC1 | 202.69 | 74.5443 | 288.01 | 270.5 | 1.301726
|  | Q235B-GC1 | 203.13 | 112.0877 | 200 | 281.09 | 1.306406
|  | Q235B-GC1 | 195.75 | 170.625 | 50.1 | 290.06 | 1.308009
|  | Q235B-GC1 | 150.61 | 156.5755 | 260.01 | 285.47 | 1.312881
|  | Q235B-GC1 | 203.13 | 103.6589 | 240.01 | 280.56 | 1.315909
|  | Q235B-GC1 | 203.13 | 121.3455 | 255.01 | 295.8 | 1.321089
|  | Q235B-GC1 | 157.99 | 143.6633 | 220 | 271 | 1.324182
|  | Q235B-GC1 | 202.69 | 102.3221 | 300.01 | 289.18 | 1.324485
|  | Q235B-GC1 | 203.13 | 124.7092 | 180 | 282.55 | 1.325922
|  | Q235B-GC1 | 210.94 | 103.7326 | 200 | 276.5 | 1.326122
|  | Q235B-GC1 | 203.13 | 102.6476 | 290.01 | 287.42 | 1.326213
|  | Q235B-GC1 | 203.13 | 133.8976 | 150.1 | 283.17 | 1.328014
|  | Q235B-GC1 | 210.5 | 133.4635 | 122.1 | 281.99 | 1.33235
|  | Q235B-GC1 | 210.5 | 140.6251 | 24.8 | 267.32 | 1.337622
|  | Q235B-GC1 | 203.13 | 143.2292 | 120.1 | 281.14 | 1.34305
|  | Q235B-GC1 | 203.13 | 137.9124 | 122.1 | 276.81 | 1.34673
|  | Q235B-GC1 | 202.69 | 111.2196 | 200 | 268.75 | 1.361524
|  | Q235B-GC1 | 210.5 | 127.0616 | 150.1 | 276.52 | 1.361882
|  | Q235B-GC1 | 210.5 | 127.3134 | 180 | 279.09 | 1.378098
|  | Q235B-GC1 | 210.5 | 88.6675 | 300.1 | 270.46 | 1.394637
|  | Q235B-GC1 | 210.5 | 135.0174 | 232.6 | 290.93 | 1.395502
|  | Q235B-GC1 | 270.4 | 84.961 | 100.1 | 273.06 | 1.396715
|  | Q235B-GC1 | 210.5 | 128.7977 | 200 | 277.95 | 1.407799
|  | Q235B-GC1 | 210.5 | 113.1727 | 240.01 | 273.06 | 1.413884
|  | Q235B-GC1 | 210.94 | 134.2752 | 195 | 280 | 1.413983
|  | Q235B-GC1 | 203.13 | 158.4202 | 120.1 | 276.27 | 1.421711
|  | Q235B-GC1 | 203.13 | 118.4172 | 266.01 | 274.74 | 1.422107
|  | Q235B-GC1 | 210.5 | 113.1727 | 250.01 | 272.78 | 1.424867
|  | Q235B-GC1 | 203.13 | 124.132 | 280 | 279.39 | 1.431912
|  | Q235B-GC1 | 210.5 | 155.599 | 130.1 | 279.23 | 1.432242
|  | Q235B-GC1 | 210.5 | 159.5052 | 100.1 | 275.64 | 1.43677
|  | Q235B-GC1 | 211.37 | 111.1111 | 268.01 | 272.49 | 1.439186
|  | Q235B-GC1 | 210.5 | 121.237 | 240.01 | 272.19 | 1.448031
|  | Q235B-GC1 | 210.94 | 208.4418 | 40.1 | 287.16 | 1.496754
|  | Q235B-GC1 | 202.69 | 137.3698 | 320.11 | 281.61 | 1.503101
|  | Q235B-GC1 | 157.12 | 145.2517 | 350.01 | 261.01 | 1.507123
|  | Q235B-GC1 | 203.13 | 148.6545 | 255.01 | 273.36 | 1.529438
|  | Q235B-GC1 | 203.13 | 133.8976 | 380.11 | 277.93 | 1.568223
|  | Q235B-GC1 | 202.69 | 133.6806 | 377 | 274.77 | 1.580924
|  | Q235B-GC1 | 203.13 | 206.088 | 255.01 | 279.4 | 1.701935
|  | Q235B-GC2 | 202.69 | 78.6675 | 130.1 | 283.44 | 1.111994
|  | Q235B-GC2 | 203.13 | 127.6041 | 170.2 | 267.6 | 1.401293
|  | Q235B-HG | 150.61 | 51.1068 | 160 | 282.84 | 0.860263
|  | Q235B-HG | 157.55 | 50.2387 | 200 | 284.04 | 0.9146201
|  | Q235B-HG | 150.17 | 102.3221 | 80.1 | 298.13 | 0.9167749
|  | Q235B-HG | 203.13 | 58.8831 | 70.1 | 292.08 | 0.9594601
|  | Q235B-HG | 150.17 | 83.4418 | 175 | 286.3 | 0.9748928
|  | Q235B-HG | 203.13 | 59.5341 | 30 | 273.62 | 0.9884661
|  | Q235B-HG | 150.61 | 81.7057 | 158.7 | 274.51 | 0.9966038
|  | Q235B-HG | 150.17 | 82.6823 | 200 | 285.72 | 0.9969631
|  | Q235B-HG | 157.99 | 94.7266 | 95.1 | 276.24 | 1.004353
|  | Q235B-HG | 150.61 | 84.6354 | 222 | 289.23 | 1.012915
|  | Q235B-HG | 203.13 | 61.4873 | 120.1 | 283.69 | 1.04284
|  | Q235B-HG | 150.61 | 104.2752 | 178 | 287.47 | 1.04764
|  | Q235B-HG | 203.13 | 83.5504 | 50.1 | 284.31 | 1.054154
|  | Q235B-HG | 203.13 | 59.6788 | 130.1 | 281.11 | 1.055227
|  | Q235B-HG | 203.13 | 71.9401 | 120.1 | 288.86 | 1.060362
|  | Q235B-HG | 149.74 | 83.6589 | 200 | 269.02 | 1.060884
|  | Q235B-HG | 149.74 | 93.4245 | 210 | 277.95 | 1.071288
|  | Q235B-HG | 203.13 | 57.6534 | 180 | 285.99 | 1.075504
|  | Q235B-HG | 202.69 | 51.2153 | 120.1 | 264.71 | 1.077146
|  | Q235B-HG | 210.5 | 67.202 | 110.1 | 283.43 | 1.080789
|  | Q235B-HG | 203.13 | 52.0833 | 240.01 | 293.75 | 1.081246
|  | Q235B-HG | 150.17 | 82.5738 | 260.01 | 275.94 | 1.088448
|  | Q235B-HG | 157.99 | 102.4306 | 160 | 276.82 | 1.091036
|  | Q235B-HG | 203.13 | 73.7847 | 140.1 | 286.6 | 1.093303
|  | Q235B-HG | 203.13 | 51.3238 | 186 | 276.8 | 1.09398
|  | Q235B-HG | 203.13 | 74.9421 | 70.1 | 270.77 | 1.09428
|  | Q235B-HG | 203.13 | 49.3707 | 210 | 280.52 | 1.094755
|  | Q235B-HG | 210.5 | 75.1591 | 100.1 | 282.58 | 1.102998
|  | Q235B-HG | 203.13 | 78.7761 | 124.1 | 284.54 | 1.10414
|  | Q235B-HG | 202.69 | 72.9167 | 160 | 284.57 | 1.114688
|  | Q235B-HG | 149.74 | 90.9288 | 321.6 | 290.08 | 1.117915
|  | Q235B-HG | 210.07 | 87.6736 | 73.1 | 280.94 | 1.127464
|  | Q235B-HG | 203.13 | 92.7734 | 55.1 | 275.09 | 1.127738
|  | Q235B-HG | 203.13 | 77.691 | 122.1 | 275.94 | 1.132735
|  | Q235B-HG | 210.5 | 81.7419 | 120.1 | 283.69 | 1.140216
|  | Q235B-HG | 210.94 | 91.4713 | 102.1 | 288 | 1.142213
|  | Q235B-HG | 203.13 | 47.2005 | 240.01 | 271.61 | 1.151405
|  | Q235B-HG | 157.99 | 93.4245 | 300.01 | 285.76 | 1.152775
|  | Q235B-HG | 203.13 | 85.7205 | 88.1 | 269.93 | 1.154953
|  | Q235B-HG | 195.75 | 77.691 | 160 | 272.49 | 1.156156
|  | Q235B-HG | 202.26 | 85.2865 | 166 | 284.87 | 1.160903
|  | Q235B-HG | 203.13 | 100.4775 | 120.1 | 288.28 | 1.161487
|  | Q235B-HG | 150.17 | 93.4245 | 333.01 | 284.02 | 1.162514
|  | Q235B-HG | 203.13 | 111.7621 | 27.1 | 275.64 | 1.167966
|  | Q235B-HG | 195.75 | 86.5886 | 140.1 | 271.59 | 1.173698
|  | Q235B-HG | 210.5 | 79.6441 | 120.1 | 273.62 | 1.174512
|  | Q235B-HG | 203.13 | 87.6736 | 160 | 280.01 | 1.187113
|  | Q235B-HG | 203.13 | 96.0286 | 100.1 | 273.68 | 1.188193
|  | Q235B-HG | 210.5 | 56.2066 | 230 | 274.77 | 1.188291
|  | Q235B-HG | 203.13 | 83.6589 | 200 | 284.27 | 1.191786
|  | Q235B-HG | 203.56 | 90.1331 | 150.1 | 279.17 | 1.191815
|  | Q235B-HG | 203.13 | 89.5544 | 171 | 282.54 | 1.193263
|  | Q235B-HG | 203.13 | 83.7674 | 151 | 272.18 | 1.198315
|  | Q235B-HG | 210.5 | 75.9549 | 100.1 | 260.71 | 1.198577
|  | Q235B-HG | 202.69 | 92.2309 | 165 | 280.52 | 1.204267
|  | Q235B-HG | 210.5 | 110.4601 | 122.1 | 290.05 | 1.216018
|  | Q235B-HG | 203.13 | 73.8932 | 250.01 | 280.23 | 1.220518
|  | Q235B-HG | 202.69 | 81.4887 | 150.1 | 264.73 | 1.220884
|  | Q235B-HG | 210.07 | 93.6415 | 88.1 | 267.24 | 1.222188
|  | Q235B-HG | 210.5 | 121.7448 | 80.1 | 286.85 | 1.230855
|  | Q235B-HG | 203.13 | 86.48 | 222 | 280.55 | 1.238032
|  | Q235B-HG | 210.5 | 92.9543 | 130.1 | 271.94 | 1.240275
|  | Q235B-HG | 210.5 | 88.1076 | 200 | 282.49 | 1.241133
|  | Q235B-HG | 203.13 | 89.5182 | 240.01 | 280.18 | 1.267224
|  | Q235B-HG | 210.5 | 90.1331 | 160 | 269.62 | 1.269316
|  | Q235B-HG | 210.5 | 116.1025 | 130.1 | 278.83 | 1.292646
|  | Q235B-HG | 210.5 | 113.2089 | 96.1 | 269.01 | 1.296215
|  | Q235B-HG | 210.5 | 90.4948 | 210 | 272.99 | 1.302593
|  | Q235B-HG | 210.5 | 84.6354 | 200 | 266.14 | 1.304334
|  | Q235B-HG | 203.13 | 94.3287 | 260.01 | 277.37 | 1.316153
|  | Q235B-HG | 203.13 | 119.0322 | 168 | 277.63 | 1.317733
|  | Q235B-HG | 210.94 | 148.7804 | 66.1 | 277.66 | 1.357439
|  | Q235B-HG | 210.94 | 90.4948 | 185 | 257.45 | 1.35768
|  | Q235B-HG | 210.94 | 125.9766 | 130.1 | 272.79 | 1.359077
|  | Q235B-HG | 149.74 | 134.3837 | 389.01 | 282.57 | 1.363437
|  | Q235B-HG | 203.13 | 124.9277 | 190.2 | 270.53 | 1.395445
|  | Q235B-HG | 203.13 | 161.4583 | 155 | 265 | 1.52788
|  | Q235B-SD1 | 203.13 | 88.6502 | 80.1 | 284.59 | 1.098444
|  | Q235B-SD1 | 203.13 | 74.7613 | 200 | 289.8 | 1.138341
|  | Q235B-SD1 | 203.13 | 73.8932 | 180 | 283.76 | 1.141187
|  | Q235B-SD1 | 203.13 | 83.7674 | 99.1 | 273.64 | 1.142609
|  | Q235B-SD1 | 210.5 | 91.4714 | 88.1 | 282.29 | 1.150864
|  | Q235B-SD1 | 203.13 | 105.3602 | 100.1 | 283.13 | 1.181493
|  | Q235B-SD1 | 203.13 | 83.6589 | 211.7 | 287.98 | 1.186995
|  | Q235B-SD1 | 203.13 | 142.7952 | 130.1 | 303.59 | 1.250869
|  | Q235B-SD1 | 203.13 | 72.8082 | 300.01 | 279.35 | 1.267016
|  | Q235B-SD1 | 195.75 | 107.6389 | 200 | 280.25 | 1.268114
|  | Q235B-SD1 | 210.5 | 74.7613 | 260.01 | 277.67 | 1.270803
|  | Q235B-SD1 | 203.13 | 89.9884 | 210 | 269.61 | 1.289709
|  | Q235B-SD1 | 202.69 | 123.5894 | 180 | 286.32 | 1.303016
|  | Q235B-SD1 | 195.75 | 115.9939 | 255.01 | 283.69 | 1.332604
|  | Q235B-SD1 | 210.5 | 112.3047 | 122.1 | 262.44 | 1.350978
|  | Q235B-SD1 | 203.13 | 134.7656 | 333.01 | 289.44 | 1.46655
|  | Q235B-SD1 | 210.5 | 143.1728 | 270.01 | 282.29 | 1.50156
|  | Q235B-SD2 | 203.13 | 80 | 170 | 285.74 | 1.145552
|  | Q235B-SD2 | 210.94 | 74.9783 | 250.01 | 289.76 | 1.211074
|  | Q235B-SD2 | 211.37 | 112.4855 | 130.1 | 263.89 | 1.355419
|  | Q235B-SD2 | 210.94 | 144.1493 | 120.1 | 274.51 | 1.40729
|  | Q235C-1 | 203.13 | 77.7995 | 180 | 278.83 | 1.175374
|  | Q235C-1 | 203.13 | 105.3602 | 149.4 | 280.29 | 1.239196
|  | Q235C-1 | 203.13 | 105.3603 | 170 | 274.54 | 1.284659
|  | Q235C-1 | 210.94 | 107.2049 | 250.01 | 290.07 | 1.320879
|  | Q235C-1 | 210.5 | 88.2523 | 290.01 | 281.39 | 1.329667
|  | Q235C-1 | 203.13 | 125.0001 | 200 | 267.63 | 1.420357
|  | Q235C-1 | 203.13 | 97.4392 | 333.01 | 265 | 1.46095
|  | Q235-HW |  | 45.2474 |  | 292.61 | 0.1546338
|  | Q235-HW |  | 46.441 |  | 287.98 | 0.1612647
|  | Q235-HW |  | 45.2474 |  | 279.96 | 0.1616209
|  | Q235-HW |  | 46.441 |  | 278.52 | 0.1667421
|  | Q235-HW |  | 50.3472 |  | 288.21 | 0.1746893
|  | Q235-HW |  | 51.2153 |  | 283.98 | 0.1803483
|  | Q235-HW |  | 51.2153 |  | 283.41 | 0.180711
|  | Q235-HW |  | 51.1068 |  | 282.57 | 0.1808642
|  | Q235-HW |  | 50.3472 |  | 272.77 | 0.1845775
|  | Q235-HW |  | 52.1918 |  | 278.51 | 0.1873965
|  | Q235-HW |  | 52.3003 |  | 278.2 | 0.1879953
|  | Q235-HW |  | 49.2622 |  | 259.81 | 0.1896086
|  | Q235-HW |  | 58.0512 |  | 282.53 | 0.2054692
|  | Q235-HW |  | 59.1363 |  | 285.43 | 0.2071832
|  | Q235-HW |  | 72.9167 |  | 280.28 | 0.2601566
|  | Q235-HW |  | 83.6589 |  | 282.86 | 0.2957608
|  | Q235-HW |  | 86.6971 |  | 277.08 | 0.3128956
|  | Q235-HW |  | 85.612 |  | 272.23 | 0.3144841
|  | Q235-HW |  | 88.5417 |  | 280.83 | 0.3152858
|  | Q235-HW |  | 88.7587 |  | 275.07 | 0.3226768
|  | Q235-HW |  | 110.6771 |  | 282.27 | 0.3920966
|  | Q235PL-1 | 203.13 | 83.695 | 250.01 | 278.51 | 1.263249
|  | Q235PL-1 | 202.69 | 84.9971 | 300.01 | 274.47 | 1.332349
|  | Q235PL-1 | 149.74 | 102.3221 | 480.02 | 281.96 | 1.336598
|  | Q235PL-1 | 203.13 | 126.0851 | 155 | 272.74 | 1.354825
|  | Q235PL-1 | 195.75 | 134.7656 | 180 | 277.39 | 1.360235
|  | Q235PL-1 | 203.13 | 109.2665 | 325.1 | 283.74 | 1.398895
|  | Q235PL-1 | 195.75 | 103.2986 | 350.01 | 271.32 | 1.437606
|  | Q235PL-1 | 150.61 | 91.5799 | 643.02 | 283.39 | 1.444564
|  | Q235PL-1 | 203.13 | 198.151 | 122.1 | 287.18 | 1.507859
|  | Q235PL-1 | 210.94 | 162.0009 | 132.1 | 254.69 | 1.599148
|  | Q235PL-1 | 203.13 | 157.1181 | 343.11 | 276.83 | 1.623584
|  | Q235PL-1 | 203.13 | 176.467 | 255.01 | 273.35 | 1.631241
|  | Q235PL-1 | 195.75 | 172.5608 | 342.41 | 278.53 | 1.641968
|  | Q235PL-1 | 203.13 | 169.2709 | 392.11 | 272.81 | 1.738754
|  | Q235PL-2 | 203.13 | 115.7407 | 155 | 277.92 | 1.292353
|  | Q235PL-2 | 203.56 | 150.1736 | 145.1 | 282.58 | 1.385305
|  | Q235PL-2 | 203.13 | 155.7436 | 89.1 | 271.63 | 1.406471
|  | Q235PL-2 | 202.69 | 105.3603 | 365.61 | 282.28 | 1.428046
|  | Q235PL-2 | 210.94 | 147.8588 | 200 | 281.44 | 1.459632
|  | Q235PL-2 | 203.13 | 124.349 | 300.01 | 273.59 | 1.482078
|  | Q235PL-2 | 202.69 | 121.8533 | 350.01 | 278.52 | 1.491979
|  | Q235PL-2 | 202.69 | 106.3368 | 390.01 | 274.22 | 1.496716
|  | Q235PL-2 | 210.5 | 113.1727 | 400.02 | 285.13 | 1.49994
|  | Q235PL-2 | 210.5 | 145.4716 | 270.01 | 281.16 | 1.515771
|  | Q235PL-2 | 210.5 | 134.7656 | 360.01 | 288.32 | 1.522157
|  | Q235PL-2 | 210.5 | 113.9323 | 380.01 | 274.5 | 1.541839
|  | Q235PL-2 | 210.5 | 108.2899 | 430.11 | 276.22 | 1.558969
|  | Q235PL-2 | 210.5 | 144.6398 | 390.01 | 290.36 | 1.572332
|  | Q235PL-2 | 210.5 | 195.6742 | 111.1 | 275.1 | 1.581462
|  | Q235PL-2 | 210.5 | 133.4071 | 400.02 | 273.63 | 1.636927
|  | Q235PL-2 | 210.5 | 129.9913 | 500.11 | 278.51 | 1.689418
|  | Q235PL-2 | 210.5 | 172.6866 | 370.01 | 281.41 | 1.703526
|  | Q245R-1 | 195.75 | 141.7101 | 50.1 | 271.91 | 1.288978
|  | Q245R-1 | 203.13 | 151.7651 | 250.01 | 290.67 | 1.444586
|  | Q245R-1 | 203.13 | 156.467 | 294.1 | 292.62 | 1.490202
|  | Q245R-1 | 210.94 | 140.9506 | 230 | 272.77 | 1.509296
|  | Q245R-1 | 202.26 | 160.7509 | 280.01 | 286.27 | 1.522386
|  | Q245R-1 | 202.69 | 191.224 | 155 | 284.02 | 1.528815
|  | Q245R-1 | 203.13 | 154.3837 | 290.01 | 282.84 | 1.530605
|  | Q245R-1 | 210.94 | 153.4288 | 200 | 266.44 | 1.562711
|  | Q245R-1 | 203.13 | 179.2535 | 250.01 | 277.57 | 1.611796
|  | Q245R-1 | 203.13 | 208.2755 | 200 | 274.79 | 1.686399
|  | Q245R-1 | 210.5 | 155.382 | 380.1 | 272.19 | 1.707293
|  | Q245R-1 | 301.22 | 175.7422 | 111.1 | 275.62 | 1.83531
|  | Q245R-1 | 209.2 | 306.3657 | 510.01 | 273.01 | 2.374156
|  | Q245R-2 | 194.88 | 111.9068 | 200 | 272.76 | 1.315394
|  | Q245R-2 | 194.44 | 129.8828 | 400.11 | 266.7 | 1.606117
|  | Q245R-2 | 202.26 | 174.8742 | 300.01 | 277.95 | 1.637477
|  | Q245R-2 | 300.35 | 111.2196 | 170 | 266.12 | 1.712647
|  | Q345R | 210.5 |  | 366.01 | 275.62 | 1.109
|  | Q345R | 203.13 | 146.7014 | 160 | 290.61 | 1.34693
|  | Q345R | 195.31 | 147.5695 | 200 | 282.26 | 1.398992
|  | Q345R | 203.13 | 146.5929 | 150.1 | 271.06 | 1.43418
|  | Q345R | 195.75 | 149.5226 | 230 | 281.69 | 1.438008
|  | Q345R | 203.13 | 133.7891 | 250.01 | 277.09 | 1.45051
|  | Q345R | 195.31 | 148.546 | 260.01 | 283.41 | 1.451814
|  | Q345R | 203.56 | 135.7422 | 240.01 | 272.76 | 1.472741
|  | Q345R | 150.61 | 164.171 | 400.02 | 284.02 | 1.474495
|  | Q345R | 202.69 | 142.6867 | 300.01 | 285.99 | 1.480399
|  | Q345R | 300.78 | 87.6736 | 176.9 | 289.15 | 1.502499
|  | Q345R | 203.13 | 155.6163 | 201.6 | 269.3 | 1.526782
|  | Q345R | 203.56 | 134.0422 | 350.11 | 279.42 | 1.534002
|  | Q345R | 195.31 | 151.4757 | 288.61 | 273.31 | 1.543391
|  | Q345R | 203.13 | 134.6571 | 380.01 | 281.71 | 1.549784
|  | Q345R | 195.31 | 147.5695 | 320.01 | 274.47 | 1.552381
|  | Q345R | 203.13 | 144.5313 | 366.01 | 284.59 | 1.556007
|  | Q345R | 202.69 | 157.7691 | 200 | 265 | 1.556449
|  | Q345R | 203.13 | 164.6398 | 320.01 | 289.19 | 1.559433
|  | Q345R | 203.13 | 188.2596 | 170 | 277.67 | 1.568731
|  | Q345R | 203.13 | 148.546 | 394.21 | 287.17 | 1.581539
|  | Q345R | 301.22 | 92.9543 | 120.1 | 268.91 | 1.581943
|  | Q345R | 195.31 | 165.6163 | 300.01 | 276.52 | 1.587331
|  | Q345R | 203.13 | 218.6416 | 130.1 | 284.01 | 1.60416
|  | Q345R | 203.13 | 207.1036 | 200 | 286.3 | 1.614508
|  | Q345R | 307.73 | 99.9711 | 230 | 284.27 | 1.644567
|  | Q345R | 203.13 | 186.9734 | 300.01 | 284.59 | 1.644843
|  | Q345R | 203.13 | 184.6398 | 300.01 | 280.83 | 1.658556
|  | Q345R | 301.22 | 113.1366 | 150.1 | 271.33 | 1.670964
|  | Q345R | 301.22 | 95.7031 | 260.01 | 277.38 | 1.674691
|  | Q345R | 202.69 | 137.0443 | 554.02 | 288.3 | 1.678042
|  | Q345R | 203.13 | 173.4288 | 400.11 | 284.69 | 1.688108
|  | Q345R | 301.22 | 137.0428 | 100.1 | 274.19 | 1.69331
|  | Q345R | 300.78 | 99.3924 | 300.01 | 281.98 | 1.695776
|  | Q345R | 202.69 | 165.3646 | 450.11 | 285.72 | 1.697757
|  | Q345R | 203.13 | 179.1609 | 320.01 | 271.88 | 1.712129
|  | Q345R | 300.78 | 142.4696 | 99.1 | 271.9 | 1.724956
|  | Q345R | 292.97 | 158.6719 | 166 | 286.83 | 1.72507
|  | Q345R | 300.78 | 131.4381 | 275.81 | 290.01 | 1.737625
|  | Q345R | 300.78 | 126.2109 | 200 | 275.65 | 1.737678
|  | Q345R | 210.07 | 190.7552 | 200 | 260 | 1.741635
|  | Q345R | 300.78 | 113.1366 | 300.01 | 280.77 | 1.752036
|  | Q345R | 300.35 | 141.7101 | 220 | 284.25 | 1.756412
|  | Q345R | 300.35 | 141.6016 | 243.4 | 282.56 | 1.788065
|  | Q345R | 203.13 | 227.3177 | 222 | 272.76 | 1.789733
|  | Q345R | 300.35 | 140.5165 | 300.01 | 288.88 | 1.796141
|  | Q345R | 300.78 | 163.9887 | 180 | 282.83 | 1.80875
|  | Q345R | 203.13 | 260.0897 | 120.1 | 273.35 | 1.808837
|  | Q345R | 300.78 | 146.5929 | 250.01 | 281.41 | 1.820744
|  | Q345R | 300.78 | 180.8796 | 200 | 291.74 | 1.82923
|  | Q345R | 300.78 | 166.6667 | 222 | 285.99 | 1.836311
|  | Q345R | 210.5 | 214.9884 | 250.01 | 266.43 | 1.840975
|  | Q345R | 308.16 | 107.3134 | 419.2 | 283.15 | 1.852253
|  | Q345R | 203.13 | 226.9242 | 300.01 | 273.94 | 1.854628
|  | Q345R | 308.16 | 142.6866 | 416.02 | 294.37 | 1.899011
|  | Q345R | 203.13 | 224.7164 | 444.01 | 278.53 | 1.950558
|  | Q345R | 308.16 | 178.4202 | 300.01 | 287.19 | 1.965886
|  | Q345R | 308.16 | 139.6484 | 450.02 | 284.87 | 1.982706
|  | Q345R | 203.13 | 208.5504 | 698.12 | 292.33 | 2.029185
|  | Q345R |  | 323.5677 | 930.21 | 267.3 | 2.11531
|  | Q345R | 308.16 | 211.3716 | 299.2 | 278.23 | 2.14687
|  | Q345R | 157.99 | 225.599 | 983.03 | 279.14 | 2.289807
|  | Q345R-1 | 203.13 | 73.7847 | 250.01 | 267.27 | 1.279295
|  | Q345R-1 | 203.13 | 189.6701 | 300.01 | 283.11 | 1.662967
|  | Q345R-1 | 210.5 | 160.3733 | 400.02 | 276.8 | 1.715602
|  | Q345R-1 | 300.35 | 152.6693 | 200 | 283.69 | 1.78018
|  | Q345R-1 | 301.22 | 146.4121 | 180 | 276.51 | 1.788117
|  | Q345R-1 | 300.35 | 142.6867 | 222 | 279.38 | 1.792386
|  | Q345R-1 | 593.75 | 170.625 | 222 | 284.26 | 2.892053
|  | Q345R-E1 | 203.13 |  | 411.02 | 282.32 | 1.098028
|  | Q345R-E1 | 210.5 | 214.2101 | 200 | 286.89 | 1.661648
|  | Q345R-E1 | 203.13 | 251.0851 | 200 | 289.48 | 1.748705
|  | Q345R-E1 | 210.5 | 232.5478 | 255.01 | 284.31 | 1.791532
|  | Q345R-E1 | 203.13 | 264.8829 | 500.11 | 287.75 | 2.078337
|  | Q355B-1 | 195.75 | 83.044 | 230 | 282.25 | 1.199624
|  | Q355B-1 | 203.13 | 103.7326 | 155 | 282.85 | 1.227374
|  | Q355B-1 | 203.13 | 77.8357 | 260.01 | 282.57 | 1.233564
|  | Q355B-1 | 150.61 | 73.7847 | 500.02 | 286.89 | 1.235316
|  | Q355B-1 | 203.13 | 76.7144 | 220 | 271.66 | 1.240685
|  | Q355B-1 | 203.13 | 79.8611 | 360.01 | 301.84 | 1.24766
|  | Q355B-1 | 150.17 | 131.7275 | 300.01 | 288.03 | 1.249523
|  | Q355B-1 | 203.13 | 86.5886 | 280.01 | 288.9 | 1.254833
|  | Q355B-1 | 203.13 | 104.673 | 210 | 288.65 | 1.25551
|  | Q355B-1 | 150.61 | 124.8915 | 300.01 | 280.56 | 1.259995
|  | Q355B-1 | 150.61 | 82.5738 | 520.02 | 291.51 | 1.263727
|  | Q355B-1 | 209.64 | 78.6675 | 320.7 | 291.85 | 1.273563
|  | Q355B-1 | 203.13 | 86.5886 | 280.01 | 283.72 | 1.277743
|  | Q355B-1 | 195.75 | 94.184 | 250.01 | 277.42 | 1.27942
|  | Q355B-1 | 203.13 | 89.5182 | 240.01 | 275.32 | 1.289593
|  | Q355B-1 | 195.31 | 119.0321 | 240.01 | 292.06 | 1.289957
|  | Q355B-1 | 203.13 | 91.5799 | 290.01 | 286.85 | 1.290265
|  | Q355B-1 | 194.88 | 113.2089 | 260.01 | 290.81 | 1.29188
|  | Q355B-1 | 203.13 | 83.6589 | 360.01 | 294.37 | 1.292222
|  | Q355B-1 | 203.13 | 85.612 | 210 | 265.58 | 1.292801
|  | Q355B-1 | 203.13 | 113.0643 | 170 | 277.92 | 1.296756
|  | Q355B-1 | 150.61 | 123.0469 | 350.01 | 281.12 | 1.297167
|  | Q355B-1 | 203.13 | 76.8229 | 260.01 | 266.92 | 1.302096
|  | Q355B-1 | 203.13 | 78.6675 | 310.01 | 278.24 | 1.302473
|  | Q355B-1 | 210.5 | 78.7761 | 260.01 | 273.62 | 1.304286
|  | Q355B-1 | 203.13 | 82.4653 | 360.01 | 290.05 | 1.307354
|  | Q355B-1 | 203.13 | 75.8464 | 320.01 | 276.8 | 1.30845
|  | Q355B-1 | 203.13 | 76.6059 | 300.01 | 273.06 | 1.310109
|  | Q355B-1 | 203.13 | 77.474 | 310.01 | 274.24 | 1.317119
|  | Q355B-1 | 203.13 | 92.3032 | 260.01 | 275.35 | 1.318452
|  | Q355B-1 | 203.13 | 80.6207 | 280.01 | 269 | 1.325477
|  | Q355B-1 | 202.69 | 129.9914 | 133.1 | 275.95 | 1.330993
|  | Q355B-1 | 202.26 | 79.6441 | 330.01 | 276.22 | 1.33121
|  | Q355B-1 | 150.61 | 84.3099 | 542.12 | 281.98 | 1.332971
|  | Q355B-1 | 202.69 | 114.1493 | 133.1 | 263.57 | 1.333404
|  | Q355B-1 | 203.13 | 76.8229 | 380.01 | 283.43 | 1.336328
|  | Q355B-1 | 203.13 | 113.7876 | 177 | 270.78 | 1.340341
|  | Q355B-1 | 203.13 | 72.8082 | 340.01 | 271.63 | 1.341313
|  | Q355B-1 | 195.75 | 115.7407 | 280.01 | 286.18 | 1.342838
|  | Q355B-1 | 195.75 | 113.1366 | 260.01 | 280.28 | 1.343261
|  | Q355B-1 | 203.13 | 150.7162 | 88.1 | 280.26 | 1.344295
|  | Q355B-1 | 203.13 | 90.9288 | 240.01 | 265.01 | 1.345087
|  | Q355B-1 | 195.75 | 83.6227 | 360.01 | 277.11 | 1.345947
|  | Q355B-1 | 210.5 | 90.6033 | 300.01 | 280.8 | 1.350092
|  | Q355B-1 | 195.75 | 126.2298 | 222 | 280.98 | 1.351341
|  | Q355B-1 | 202.26 | 78.6675 | 400.02 | 284.85 | 1.351352
|  | Q355B-1 | 150.61 | 103.2986 | 455.51 | 273.06 | 1.363587
|  | Q355B-1 | 203.13 | 76.8229 | 400.02 | 281.11 | 1.365864
|  | Q355B-1 | 210.5 | 79.8611 | 400.02 | 288 | 1.369327
|  | Q355B-1 | 203.13 | 104.2752 | 310.01 | 282.89 | 1.371585
|  | Q355B-1 | 210.5 | 84.0929 | 320.01 | 275.11 | 1.373253
|  | Q355B-1 | 202.26 | 79.7526 | 380.01 | 277.07 | 1.374437
|  | Q355B-1 | 203.13 | 114.511 | 260.01 | 279.68 | 1.377444
|  | Q355B-1 | 203.13 | 114.2578 | 333.01 | 293.19 | 1.377845
|  | Q355B-1 | 203.13 | 81.7057 | 400.02 | 280.84 | 1.384564
|  | Q355B-1 | 203.13 | 114.1493 | 320.01 | 288.87 | 1.386374
|  | Q355B-1 | 203.13 | 116.1024 | 270.01 | 280.54 | 1.388162
|  | Q355B-1 | 203.13 | 103.2986 | 280.01 | 272.47 | 1.391827
|  | Q355B-1 | 210.94 | 90.4948 | 320.01 | 276.26 | 1.392302
|  | Q355B-1 | 210.5 | 80.8377 | 400.02 | 283.43 | 1.394852
|  | Q355B-1 | 195.75 | 111.9792 | 340.01 | 283.98 | 1.394929
|  | Q355B-1 | 202.69 | 76.1719 | 400.02 | 273.94 | 1.397631
|  | Q355B-1 | 203.13 | 77.7995 | 440.02 | 282.27 | 1.400555
|  | Q355B-1 | 203.13 | 110.3516 | 367 | 291.47 | 1.402894
|  | Q355B-1 | 203.13 | 80.7292 | 420.02 | 279.36 | 1.407017
|  | Q355B-1 | 210.5 | 109.158 | 222 | 268.14 | 1.407392
|  | Q355B-1 | 202.69 | 115.2344 | 255.01 | 272.81 | 1.408405
|  | Q355B-1 | 203.13 | 113.1728 | 330.01 | 285.45 | 1.408672
|  | Q355B-1 | 203.13 | 156.467 | 149.6 | 282.27 | 1.411744
|  | Q355B-1 | 203.13 | 124.132 | 340.01 | 293.52 | 1.416137
|  | Q355B-1 | 203.13 | 114.1493 | 321.31 | 281.4 | 1.424378
|  | Q355B-1 | 202.69 | 99.2839 | 355.01 | 276.48 | 1.426058
|  | Q355B-1 | 202.69 | 91.4714 | 390.11 | 276.52 | 1.430602
|  | Q355B-1 | 203.13 | 151.0417 | 170 | 277.67 | 1.434695
|  | Q355B-1 | 203.13 | 131.3658 | 250.01 | 278.3 | 1.435496
|  | Q355B-1 | 203.13 | 119.9002 | 350.01 | 288.04 | 1.437414
|  | Q355B-1 | 203.13 | 110.3516 | 380.01 | 286.6 | 1.438535
|  | Q355B-1 | 202.69 | 136.8272 | 220 | 275.39 | 1.440565
|  | Q355B-1 | 203.13 | 141.7101 | 255.01 | 285.27 | 1.441241
|  | Q355B-1 | 210.5 | 85.612 | 330.01 | 264.69 | 1.442875
|  | Q355B-1 | 202.69 | 109.2665 | 230 | 256.93 | 1.446917
|  | Q355B-1 | 203.13 | 137.6592 | 260.01 | 281.73 | 1.449586
|  | Q355B-1 | 203.13 | 112.1962 | 366.01 | 282.55 | 1.452801
|  | Q355B-1 | 203.13 | 107.0964 | 333.01 | 272.76 | 1.454792
|  | Q355B-1 | 210.5 | 105.2517 | 317.11 | 273.62 | 1.455304
|  | Q355B-1 | 210.5 | 97.2222 | 360.01 | 275.07 | 1.458992
|  | Q355B-1 | 157.55 | 103.2986 | 500.02 | 267.3 | 1.462229
|  | Q355B-1 | 202.69 | 111.2196 | 351.41 | 276.21 | 1.467276
|  | Q355B-1 | 202.69 | 133.2465 | 280.01 | 277.92 | 1.470708
|  | Q355B-1 | 210.5 | 139.4314 | 260.01 | 283.72 | 1.471641
|  | Q355B-1 | 210.5 | 84.6354 | 416.02 | 273.9 | 1.472437
|  | Q355B-1 | 210.94 | 149.5226 | 170 | 274.51 | 1.474127
|  | Q355B-1 | 210.94 | 100.803 | 315.11 | 266.48 | 1.477303
|  | Q355B-1 | 203.13 | 151.6927 | 210 | 275.35 | 1.486917
|  | Q355B-1 | 203.56 | 145.6164 | 200 | 268.38 | 1.494807
|  | Q355B-1 | 202.69 | 156.467 | 230 | 279.37 | 1.499649
|  | Q355B-1 | 203.13 | 152.3438 | 250.01 | 279.4 | 1.504926
|  | Q355B-1 | 202.69 | 88.3247 | 480.02 | 276.2 | 1.505503
|  | Q355B-1 | 203.13 | 138.6719 | 300.01 | 277.71 | 1.511665
|  | Q355B-1 | 210.5 | 123.0469 | 266.01 | 264.44 | 1.522877
|  | Q355B-1 | 210.94 | 88.5417 | 437.01 | 271.06 | 1.524033
|  | Q355B-1 | 203.13 | 116.8229 | 410.11 | 279.15 | 1.528144
|  | Q355B-1 | 203.56 | 154.4054 | 290.01 | 283.32 | 1.529606
|  | Q355B-1 | 150.61 | 193.6849 | 355.01 | 285.14 | 1.531169
|  | Q355B-1 | 211.37 | 116.2109 | 399.02 | 281.69 | 1.531208
|  | Q355B-1 | 195.75 | 123.9149 | 444.02 | 280.85 | 1.549262
|  | Q355B-1 | 210.94 | 110.1346 | 466.02 | 285.14 | 1.550957
|  | Q355B-1 | 203.13 | 108.724 | 500.02 | 283.39 | 1.559191
|  | Q355B-1 | 195.31 | 126.9531 | 360.01 | 265.86 | 1.564228
|  | Q355B-1 | 210.5 | 117.9471 | 350.01 | 267.01 | 1.570914
|  | Q355B-1 | 203.13 | 213.1076 | 60.1 | 273.57 | 1.578622
|  | Q355B-1 | 202.69 | 131.5104 | 350.01 | 268.68 | 1.582563
|  | Q355B-1 | 203.56 | 145.5078 | 300.1 | 269.03 | 1.587532
|  | Q355B-1 | 203.13 | 137.9485 | 380.01 | 275.87 | 1.594523
|  | Q355B-1 | 195.75 | 164.2795 | 400.02 | 288.91 | 1.606157
|  | Q355B-1 | 210.5 | 214.4054 | 150.1 | 287.18 | 1.615473
|  | Q355B-1 | 202.69 | 146.8099 | 300.01 | 263.59 | 1.621846
|  | Q355B-1 | 203.13 | 156.3224 | 300.01 | 267.3 | 1.636569
|  | Q355B-1 | 210.94 | 133.1742 | 450.11 | 281.68 | 1.637116
|  | Q355B-1 | 203.13 | 111.1111 | 609.71 | 288.02 | 1.641434
|  | Q355B-1 | 203.13 | 156.6102 | 400.02 | 280.29 | 1.65452
|  | Q355B-1 | 203.13 | 114.1493 | 510.01 | 268.71 | 1.674228
|  | Q355B-1 | 202.69 | 131.7274 | 533.11 | 278.71 | 1.697198
|  | Q355B-1 | 203.13 | 204.7164 | 299.3 | 279.96 | 1.734764
|  | Q355B-1 | 203.13 | 103.0816 | 680.52 | 276.78 | 1.745599
|  | Q355B-1 | 209.64 | 140.625 | 470.21 | 267.9 | 1.763791
|  | Q355B-1 | 203.13 | 155.4905 | 715.42 | 279.58 | 1.948028
|  | Q355B-1 | 203.13 | 178.0599 | 743.02 | 289.97 | 1.980809
|  | Q355B-2 |  | 83.2248 | 260.01 | 285.44 | 0.5284032
|  | Q355B-2 | 195.75 |  | 350.01 | 279.8 | 1.024848
|  | Q355B-2 | 203.13 | 77.1846 | 80.1 | 281.38 | 1.070227
|  | Q355B-2 | 203.13 | 74.5081 | 100.1 | 282.25 | 1.075869
|  | Q355B-2 | 203.13 | 78.6675 | 140.1 | 288.3 | 1.103793
|  | Q355B-2 | 203.13 | 89.6267 | 96 | 281.06 | 1.130423
|  | Q355B-2 | 149.74 | 73.8932 | 400.02 | 288.32 | 1.136371
|  | Q355B-2 | 203.13 | 83.6589 | 140.1 | 283.71 | 1.139244
|  | Q355B-2 | 203.13 | 67.9254 | 200 | 283.14 | 1.140974
|  | Q355B-2 | 210.5 | 78.6675 | 100.1 | 276.23 | 1.141055
|  | Q355B-2 | 157.55 | 70.855 | 370.01 | 283.42 | 1.145324
|  | Q355B-2 | 202.26 | 79.6441 | 155 | 281.1 | 1.146226
|  | Q355B-2 | 203.13 | 75.2315 | 150.1 | 276.24 | 1.148956
|  | Q355B-2 | 150.61 | 124.0234 | 200 | 280.82 | 1.163142
|  | Q355B-2 | 210.94 | 80.6207 | 150.1 | 284 | 1.164038
|  | Q355B-2 | 203.13 | 74.2911 | 160 | 273.35 | 1.167079
|  | Q355B-2 | 203.13 | 77.691 | 220 | 289.48 | 1.167683
|  | Q355B-2 | 203.13 | 83.1163 | 130.1 | 273.34 | 1.170968
|  | Q355B-2 | 203.13 | 81.8866 | 170 | 279.65 | 1.177245
|  | Q355B-2 | 203.13 | 106.3368 | 150.1 | 295.56 | 1.179093
|  | Q355B-2 | 203.99 | 84.2014 | 200 | 287.73 | 1.182329
|  | Q355B-2 | 203.13 | 73.2784 | 222 | 282.24 | 1.183845
|  | Q355B-2 | 203.13 | 89.5182 | 140.1 | 277.93 | 1.184018
|  | Q355B-2 | 203.13 | 75.7379 | 220 | 283.15 | 1.18689
|  | Q355B-2 | 203.13 | 77.7995 | 260.01 | 293.51 | 1.187462
|  | Q355B-2 | 203.13 | 81.0909 | 190 | 280.84 | 1.187939
|  | Q355B-2 | 210.94 | 99.8264 | 122.1 | 288.04 | 1.189114
|  | Q355B-2 | 210.5 | 82.3929 | 200 | 289.78 | 1.190189
|  | Q355B-2 | 203.13 | 91.5799 | 180 | 286.57 | 1.191715
|  | Q355B-2 | 203.13 | 80.6207 | 220 | 285.72 | 1.193304
|  | Q355B-2 | 210.07 | 80.8377 | 210 | 288.86 | 1.196108
|  | Q355B-2 | 195.75 | 79.7888 | 230 | 279.45 | 1.199996
|  | Q355B-2 | 150.61 | 104.2752 | 300.01 | 277.09 | 1.201371
|  | Q355B-2 | 149.74 | 72.6997 | 404.31 | 272.48 | 1.202144
|  | Q355B-2 | 150.17 | 72.6997 | 452.02 | 282.54 | 1.204767
|  | Q355B-2 | 195.75 | 88.1076 | 200 | 278.52 | 1.205865
|  | Q355B-2 | 150.17 | 103.4071 | 300.01 | 274.79 | 1.206666
|  | Q355B-2 | 150.61 | 134.8742 | 255.01 | 291.47 | 1.20694
|  | Q355B-2 | 210.5 | 83.6589 | 160 | 277.65 | 1.209288
|  | Q355B-2 | 150.61 | 103.2987 | 366.01 | 288.33 | 1.210666
|  | Q355B-2 | 157.99 | 122.8299 | 260.01 | 286.87 | 1.214566
|  | Q355B-2 | 203.13 | 89.5182 | 250.01 | 294.38 | 1.214929
|  | Q355B-2 | 210.94 | 80.5122 | 230 | 288.6 | 1.21709
|  | Q355B-2 | 203.13 | 80.8377 | 180 | 271.6 | 1.217849
|  | Q355B-2 | 203.13 | 76.7144 | 310.01 | 295.8 | 1.21855
|  | Q355B-2 | 203.13 | 99.2839 | 180 | 286.58 | 1.218556
|  | Q355B-2 | 203.13 | 73.9294 | 210 | 271.91 | 1.21974
|  | Q355B-2 | 210.5 | 80.9462 | 220 | 285.72 | 1.220237
|  | Q355B-2 | 202.69 | 83.1163 | 220 | 280.85 | 1.221315
|  | Q355B-2 | 150.17 | 105.2517 | 340.01 | 281.41 | 1.221791
|  | Q355B-2 | 203.13 | 84.3461 | 180 | 273.34 | 1.222932
|  | Q355B-2 | 210.5 | 75.7379 | 200 | 276.51 | 1.223239
|  | Q355B-2 | 210.5 | 78.7761 | 150.1 | 268.35 | 1.22341
|  | Q355B-2 | 203.13 | 97.0052 | 210 | 289.46 | 1.225507
|  | Q355B-2 | 157.55 | 72.6997 | 470.02 | 287.15 | 1.227424
|  | Q355B-2 | 194.01 | 81.1632 | 250.01 | 276.97 | 1.228204
|  | Q355B-2 | 203.13 | 76.8229 | 280.01 | 287.17 | 1.228386
|  | Q355B-2 | 203.13 | 82.9716 | 280.01 | 291.47 | 1.231359
|  | Q355B-2 | 157.55 | 122.9384 | 222 | 274.45 | 1.232313
|  | Q355B-2 | 203.13 | 76.3889 | 250.01 | 279.11 | 1.234357
|  | Q355B-2 | 203.13 | 82.4653 | 250.01 | 283.76 | 1.235544
|  | Q355B-2 | 203.13 | 79.2101 | 260.9 | 283.14 | 1.236752
|  | Q355B-2 | 210.5 | 86.5886 | 200 | 281.93 | 1.23821
|  | Q355B-2 | 203.13 | 95.8116 | 240.01 | 291.79 | 1.238371
|  | Q355B-2 | 203.13 | 80.6207 | 260.01 | 283.71 | 1.238424
|  | Q355B-2 | 203.13 | 103.2986 | 120.1 | 272.49 | 1.239145
|  | Q355B-2 | 157.99 | 126.0851 | 300.01 | 292.07 | 1.239695
|  | Q355B-2 | 203.13 | 89.6267 | 250.01 | 288.58 | 1.239723
|  | Q355B-2 | 203.13 | 84.3461 | 220 | 277.95 | 1.240065
|  | Q355B-2 | 203.13 | 93.8223 | 150.1 | 270.77 | 1.240825
|  | Q355B-2 | 203.13 | 91.5799 | 170 | 273.02 | 1.241337
|  | Q355B-2 | 202.69 | 74.5804 | 280.01 | 281.99 | 1.241438
|  | Q355B-2 | 210.5 | 84.3461 | 200 | 279.35 | 1.241618
|  | Q355B-2 | 203.13 | 82.6823 | 200 | 271.91 | 1.242368
|  | Q355B-2 | 203.13 | 82.3206 | 220 | 275.6 | 1.24329
|  | Q355B-2 | 203.13 | 88.9757 | 250.01 | 286.58 | 1.246103
|  | Q355B-2 | 203.13 | 78.4143 | 300.01 | 288.32 | 1.247041
|  | Q355B-2 | 210.5 | 81.5972 | 200 | 275.92 | 1.24709
|  | Q355B-2 | 210.5 | 90.3863 | 210 | 284.9 | 1.247758
|  | Q355B-2 | 203.13 | 88.7587 | 250.01 | 285.99 | 1.247915
|  | Q355B-2 | 210.5 | 76.7144 | 300.01 | 292.66 | 1.247923
|  | Q355B-2 | 203.13 | 82.3206 | 240.01 | 278.54 | 1.248845
|  | Q355B-2 | 210.5 | 88.2523 | 200 | 280.83 | 1.248984
|  | Q355B-2 | 203.13 | 104.8177 | 200 | 287.75 | 1.250904
|  | Q355B-2 | 202.69 | 78.1973 | 250.01 | 276.51 | 1.250913
|  | Q355B-2 | 203.13 | 91.4714 | 320.01 | 301.57 | 1.25279
|  | Q355B-2 | 203.13 | 96.3542 | 180 | 276.23 | 1.253608
|  | Q355B-2 | 150.61 | 133.7891 | 230 | 274.49 | 1.253959
|  | Q355B-2 | 210.94 | 82.6823 | 230 | 281.67 | 1.254739
|  | Q355B-2 | 150.61 | 121.8533 | 294.41 | 277.93 | 1.255747
|  | Q355B-2 | 203.13 | 76.8229 | 333.01 | 291.76 | 1.256291
|  | Q355B-2 | 210.94 | 74.7613 | 260.01 | 281.09 | 1.256907
|  | Q355B-2 | 203.13 | 104.7439 | 200 | 286.3 | 1.256982
|  | Q355B-2 | 202.69 | 88.3246 | 300.01 | 293.48 | 1.257384
|  | Q355B-2 | 203.13 | 95.9201 | 240.01 | 287.45 | 1.257445
|  | Q355B-2 | 150.61 | 115.9939 | 350.01 | 284.24 | 1.258115
|  | Q355B-2 | 150.61 | 185.1129 | 150.1 | 297.83 | 1.258264
|  | Q355B-2 | 202.69 | 114.0408 | 177 | 288.05 | 1.259333
|  | Q355B-2 | 210.07 | 80.7292 | 300.01 | 292.61 | 1.260387
|  | Q355B-2 | 203.13 | 78.6675 | 227.3 | 270.18 | 1.261735
|  | Q355B-2 | 203.13 | 118.4172 | 100.1 | 275.35 | 1.262296
|  | Q355B-2 | 203.13 | 84.6354 | 300.01 | 289.75 | 1.262357
|  | Q355B-2 | 202.69 | 75.3038 | 280.01 | 277.67 | 1.263357
|  | Q355B-2 | 202.69 | 78.8846 | 315.01 | 287.51 | 1.264225
|  | Q355B-2 | 149.74 | 115.1259 | 382.01 | 287.71 | 1.265818
|  | Q355B-2 | 203.13 | 94.184 | 230 | 282.01 | 1.266317
|  | Q355B-2 | 203.13 | 76.7144 | 220 | 266.14 | 1.266418
|  | Q355B-2 | 203.13 | 76.7144 | 300.01 | 282.56 | 1.266446
|  | Q355B-2 | 203.13 | 116.645 | 200 | 293.47 | 1.266825
|  | Q355B-2 | 210.5 | 112.0877 | 100.1 | 275.08 | 1.267318
|  | Q355B-2 | 203.13 | 84.3461 | 220 | 271.89 | 1.267704
|  | Q355B-2 | 203.13 | 78.6675 | 300.01 | 283.7 | 1.268241
|  | Q355B-2 | 203.13 | 84.3461 | 300.01 | 288.07 | 1.268715
|  | Q355B-2 | 157.99 | 124.8915 | 280.01 | 280.27 | 1.269077
|  | Q355B-2 | 203.13 | 88.5417 | 210 | 272.74 | 1.269604
|  | Q355B-2 | 210.5 | 78.559 | 220 | 272.5 | 1.270675
|  | Q355B-2 | 150.61 | 121.8533 | 280.01 | 271.61 | 1.271183
|  | Q355B-2 | 211.37 | 78.0165 | 300.01 | 288.9 | 1.271683
|  | Q355B-2 | 203.13 | 93.533 | 200 | 273.66 | 1.274074
|  | Q355B-2 | 149.74 | 115.9939 | 350.01 | 279.98 | 1.27415
|  | Q355B-2 | 203.13 | 79.6441 | 330.01 | 289.2 | 1.27447
|  | Q355B-2 | 195.75 | 81.1632 | 330.01 | 284.4 | 1.275372
|  | Q355B-2 | 203.13 | 89.5182 | 150.1 | 260 | 1.27567
|  | Q355B-2 | 203.13 | 90.9288 | 260.01 | 283.44 | 1.275972
|  | Q355B-2 | 210.5 | 100.3689 | 170 | 278.23 | 1.27617
|  | Q355B-2 | 203.13 | 111.2196 | 140.1 | 274.77 | 1.276615
|  | Q355B-2 | 203.13 | 109.2665 | 166 | 278.51 | 1.276638
|  | Q355B-2 | 210.94 | 89.5182 | 233.81 | 282.89 | 1.276994
|  | Q355B-2 | 150.61 | 123.9149 | 320.01 | 279.96 | 1.277781
|  | Q355B-2 | 202.26 | 106.2283 | 200 | 281.97 | 1.278463
|  | Q355B-2 | 203.13 | 76.9314 | 300.01 | 279.96 | 1.278983
|  | Q355B-2 | 202.69 | 81.4525 | 260.01 | 274.79 | 1.280051
|  | Q355B-2 | 210.94 | 84.6354 | 264.5 | 284.57 | 1.280337
|  | Q355B-2 | 150.61 | 120.8767 | 360.01 | 285.15 | 1.280341
|  | Q355B-2 | 203.13 | 115.9939 | 150.1 | 279.73 | 1.280341
|  | Q355B-2 | 203.13 | 113.1728 | 200 | 287.18 | 1.282481
|  | Q355B-2 | 210.5 | 83.6589 | 300.01 | 290.03 | 1.283183
|  | Q355B-2 | 203.13 | 108.2899 | 250.01 | 293.22 | 1.283755
|  | Q355B-2 | 203.13 | 115.1259 | 200 | 288.32 | 1.284184
|  | Q355B-2 | 203.13 | 103.7326 | 200 | 279.4 | 1.284404
|  | Q355B-2 | 203.13 | 90.4948 | 240.01 | 277.18 | 1.284463
|  | Q355B-2 | 210.5 | 92.2309 | 240.01 | 284.03 | 1.285546
|  | Q355B-2 | 203.13 | 82.6823 | 320.51 | 287.13 | 1.285637
|  | Q355B-2 | 203.13 | 136.9358 | 100.1 | 284.62 | 1.286248
|  | Q355B-2 | 210.5 | 76.8229 | 270.01 | 277.92 | 1.286433
|  | Q355B-2 | 210.5 | 108.0729 | 140.1 | 275.93 | 1.286554
|  | Q355B-2 | 210.5 | 90.2778 | 280.01 | 290.35 | 1.286655
|  | Q355B-2 | 195.75 | 91.5075 | 250.01 | 273.64 | 1.287312
|  | Q355B-2 | 195.75 | 113.1366 | 230 | 286.03 | 1.288979
|  | Q355B-2 | 203.13 | 90.6033 | 260.01 | 280.24 | 1.28938
|  | Q355B-2 | 203.13 | 87.4566 | 315.01 | 288.86 | 1.289515
|  | Q355B-2 | 203.13 | 78.6675 | 300.01 | 278.8 | 1.290531
|  | Q355B-2 | 203.13 | 83.9844 | 360.01 | 294.93 | 1.290872
|  | Q355B-2 | 203.13 | 77.8356 | 300.01 | 277.62 | 1.29302
|  | Q355B-2 | 202.26 | 85.5035 | 300.01 | 282.86 | 1.293099
|  | Q355B-2 | 203.13 | 87.6736 | 310.01 | 287.08 | 1.293738
|  | Q355B-2 | 203.13 | 109.9537 | 200 | 281.98 | 1.294715
|  | Q355B-2 | 202.69 | 116.1024 | 200 | 286.32 | 1.295028
|  | Q355B-2 | 203.13 | 114.1493 | 166 | 278.25 | 1.295379
|  | Q355B-2 | 195.75 | 111.8345 | 220 | 281.56 | 1.295584
|  | Q355B-2 | 195.75 | 135.8507 | 107.5 | 277.52 | 1.295585
|  | Q355B-2 | 195.75 | 89.0842 | 340.01 | 288.07 | 1.295646
|  | Q355B-2 | 203.13 | 80.6207 | 320.01 | 283.12 | 1.296105
|  | Q355B-2 | 150.61 | 122.8299 | 370.01 | 285.13 | 1.2964
|  | Q355B-2 | 210.5 | 93.533 | 270.01 | 288.59 | 1.296773
|  | Q355B-2 | 203.13 | 80.6207 | 320.01 | 282.84 | 1.297388
|  | Q355B-2 | 210.5 | 77.691 | 357.91 | 293.82 | 1.297555
|  | Q355B-2 | 210.5 | 115.0174 | 200 | 290.61 | 1.299052
|  | Q355B-2 | 203.13 | 83.6589 | 300.01 | 280.81 | 1.299069
|  | Q355B-2 | 210.5 | 79.7526 | 300.01 | 283.44 | 1.299235
|  | Q355B-2 | 202.69 | 80.4398 | 300.01 | 277.95 | 1.299271
|  | Q355B-2 | 202.69 | 117.296 | 200 | 286.3 | 1.299287
|  | Q355B-2 | 203.13 | 77.7995 | 300.01 | 276.22 | 1.299443
|  | Q355B-2 | 203.13 | 149.3403 | 100.1 | 291.19 | 1.299826
|  | Q355B-2 | 203.13 | 76.8229 | 320.01 | 279.1 | 1.301166
|  | Q355B-2 | 203.13 | 88.3246 | 270.01 | 277.93 | 1.301253
|  | Q355B-2 | 203.13 | 79.8611 | 328.41 | 283.04 | 1.301504
|  | Q355B-2 | 210.5 | 87.6736 | 280.01 | 284.84 | 1.302402
|  | Q355B-2 | 150.61 | 121.8533 | 300.01 | 269.05 | 1.302605
|  | Q355B-2 | 203.13 | 76.8229 | 300.01 | 274.79 | 1.302651
|  | Q355B-2 | 203.13 | 79.7526 | 380.01 | 292.87 | 1.303258
|  | Q355B-2 | 195.75 | 126.8085 | 200 | 287.3 | 1.303719
|  | Q355B-2 | 202.69 | 108.5793 | 188 | 276.24 | 1.303755
|  | Q355B-2 | 195.75 | 122.9384 | 222 | 288.65 | 1.30403
|  | Q355B-2 | 203.13 | 136.8272 | 133.1 | 287.15 | 1.304417
|  | Q355B-2 | 202.26 | 83.1163 | 280.01 | 274.47 | 1.304984
|  | Q355B-2 | 203.13 | 99.5009 | 265.01 | 284.54 | 1.305734
|  | Q355B-2 | 195.75 | 112.4855 | 200 | 275.8 | 1.306148
|  | Q355B-2 | 203.13 | 86.5886 | 170 | 255.52 | 1.30682
|  | Q355B-2 | 203.13 | 79.6441 | 330.01 | 282 | 1.30701
|  | Q355B-2 | 203.13 | 76.7144 | 340.01 | 281.71 | 1.307185
|  | Q355B-2 | 202.69 | 91.5799 | 260.01 | 276.77 | 1.307485
|  | Q355B-2 | 210.5 | 95.4861 | 240.01 | 281.68 | 1.307827
|  | Q355B-2 | 210.5 | 81.0909 | 300.01 | 282.6 | 1.307833
|  | Q355B-2 | 210.5 | 78.6675 | 314.01 | 283.41 | 1.308387
|  | Q355B-2 | 211.37 | 90.6033 | 300.01 | 290.37 | 1.308592
|  | Q355B-2 | 210.94 | 92.5564 | 270.01 | 285.42 | 1.309295
|  | Q355B-2 | 150.61 | 120.8767 | 340.01 | 274.79 | 1.309688
|  | Q355B-2 | 210.5 | 81.6696 | 320.01 | 286.6 | 1.309742
|  | Q355B-2 | 210.5 | 84.5269 | 340.21 | 292.64 | 1.310421
|  | Q355B-2 | 210.5 | 77.7995 | 330.01 | 285.42 | 1.310707
|  | Q355B-2 | 203.13 | 84.6354 | 250.01 | 268.73 | 1.312723
|  | Q355B-2 | 195.31 | 135.3443 | 160 | 283.44 | 1.313344
|  | Q355B-2 | 203.13 | 114.1493 | 200 | 281.11 | 1.313647
|  | Q355B-2 | 203.99 | 84.5269 | 350.01 | 288.88 | 1.313762
|  | Q355B-2 | 149.74 | 73.8932 | 576.02 | 283.99 | 1.314829
|  | Q355B-2 | 203.13 | 85.7205 | 300.01 | 278.8 | 1.315829
|  | Q355B-2 | 195.75 | 113.7876 | 234.01 | 281.41 | 1.316159
|  | Q355B-2 | 210.5 | 73.8932 | 360.01 | 287.15 | 1.316371
|  | Q355B-2 | 210.5 | 95.3776 | 260.01 | 283.69 | 1.316508
|  | Q355B-2 | 195.75 | 111.1835 | 270.01 | 286.12 | 1.318105
|  | Q355B-2 | 203.13 | 108.941 | 260.01 | 287.76 | 1.319411
|  | Q355B-2 | 150.17 | 104.2752 | 460.02 | 283.42 | 1.319774
|  | Q355B-2 | 203.13 | 102.3221 | 280.01 | 286.6 | 1.3198
|  | Q355B-2 | 203.13 | 114.511 | 280.01 | 295.82 | 1.319869
|  | Q355B-2 | 202.26 | 85.829 | 280.01 | 273.33 | 1.320351
|  | Q355B-2 | 203.13 | 75.7379 | 300.01 | 270.15 | 1.321009
|  | Q355B-2 | 203.13 | 114.1493 | 222 | 283.72 | 1.321723
|  | Q355B-2 | 210.94 | 112.1962 | 240.01 | 291.46 | 1.322785
|  | Q355B-2 | 210.94 | 77.7995 | 300.01 | 277.09 | 1.323549
|  | Q355B-2 | 202.26 | 82.6823 | 366.01 | 287.13 | 1.323808
|  | Q355B-2 | 203.13 | 124.0235 | 200 | 286.3 | 1.324322
|  | Q355B-2 | 203.13 | 76.7144 | 290.01 | 268.17 | 1.324708
|  | Q355B-2 | 202.26 | 112.1962 | 188 | 274.17 | 1.325222
|  | Q355B-2 | 210.5 | 82.1398 | 320.01 | 283.42 | 1.326097
|  | Q355B-2 | 203.13 | 92.1586 | 300.01 | 281.1 | 1.327966
|  | Q355B-2 | 210.5 | 132.704 | 150.1 | 287.75 | 1.328341
|  | Q355B-2 | 203.13 | 79.0654 | 360.01 | 282.87 | 1.328518
|  | Q355B-2 | 210.5 | 87.4566 | 280.01 | 278.82 | 1.329744
|  | Q355B-2 | 204.43 | 84.3461 | 340.01 | 283.61 | 1.32992
|  | Q355B-2 | 203.13 | 77.7995 | 300.01 | 269.88 | 1.329969
|  | Q355B-2 | 157.99 | 104.2752 | 410.02 | 277.35 | 1.329982
|  | Q355B-2 | 203.13 | 80.6207 | 360.01 | 283.72 | 1.33002
|  | Q355B-2 | 210.5 | 89.5182 | 280.01 | 280.28 | 1.330173
|  | Q355B-2 | 195.75 | 108.2899 | 300.01 | 287.15 | 1.330463
|  | Q355B-2 | 202.69 | 112.0877 | 250.01 | 285.42 | 1.330602
|  | Q355B-2 | 210.94 | 75.8464 | 290.01 | 272.16 | 1.330794
|  | Q355B-2 | 202.69 | 73.9294 | 300.01 | 266.45 | 1.330914
|  | Q355B-2 | 203.13 | 125 | 230 | 291.39 | 1.331309
|  | Q355B-2 | 203.56 | 92.1586 | 250.01 | 270.76 | 1.332254
|  | Q355B-2 | 203.13 | 90.6033 | 360.01 | 290.63 | 1.332746
|  | Q355B-2 | 203.13 | 76.4974 | 370.01 | 281.99 | 1.332778
|  | Q355B-2 | 203.13 | 75.7379 | 360.01 | 279.38 | 1.333204
|  | Q355B-2 | 150.61 | 130.6424 | 388.11 | 286.59 | 1.333476
|  | Q355B-2 | 203.13 | 111.1111 | 260.01 | 286.32 | 1.333626
|  | Q355B-2 | 203.13 | 123.9149 | 140.1 | 272.48 | 1.333936
|  | Q355B-2 | 210.94 | 129.8828 | 155 | 285.7 | 1.333996
|  | Q355B-2 | 195.31 | 106.3368 | 260.01 | 276.5 | 1.335441
|  | Q355B-2 | 203.13 | 99.7179 | 300.01 | 285.13 | 1.335708
|  | Q355B-2 | 211.37 | 93.8947 | 300.01 | 286.9 | 1.335892
|  | Q355B-2 | 203.13 | 90.4948 | 200 | 258.67 | 1.336161
|  | Q355B-2 | 203.13 | 81.0909 | 380.01 | 286.62 | 1.336346
|  | Q355B-2 | 195.75 | 112.4855 | 260.01 | 281.11 | 1.336979
|  | Q355B-2 | 203.13 | 78.559 | 380.01 | 284.59 | 1.336982
|  | Q355B-2 | 203.13 | 86.6971 | 359.71 | 286.58 | 1.337678
|  | Q355B-2 | 203.13 | 112.4855 | 222 | 279.09 | 1.337689
|  | Q355B-2 | 203.13 | 79.7526 | 400.02 | 289.19 | 1.337833
|  | Q355B-2 | 203.13 | 115.0174 | 210 | 278.57 | 1.338074
|  | Q355B-2 | 203.13 | 78.6675 | 360.01 | 280.53 | 1.338182
|  | Q355B-2 | 203.13 | 109.2665 | 251.01 | 282 | 1.339217
|  | Q355B-2 | 203.13 | 114.511 | 277.01 | 290.88 | 1.339603
|  | Q355B-2 | 210.5 | 86.6971 | 360.11 | 291.51 | 1.340694
|  | Q355B-2 | 210.07 | 111.2196 | 220 | 282.29 | 1.340783
|  | Q355B-2 | 203.13 | 80.7292 | 360.01 | 281.42 | 1.341276
|  | Q355B-2 | 203.13 | 106.3368 | 220 | 273.34 | 1.341431
|  | Q355B-2 | 210.5 | 83.6589 | 300.01 | 277.38 | 1.341703
|  | Q355B-2 | 203.13 | 84.7439 | 331.71 | 278.8 | 1.341888
|  | Q355B-2 | 210.5 | 139.1782 | 100.1 | 279.96 | 1.341992
|  | Q355B-2 | 195.75 | 115.162 | 300.41 | 289.76 | 1.342555
|  | Q355B-2 | 195.75 | 110.1346 | 311.01 | 288.03 | 1.342732
|  | Q355B-2 | 209.64 | 134.6571 | 180 | 291.18 | 1.343145
|  | Q355B-2 | 210.5 | 92.4479 | 250.01 | 273.94 | 1.343179
|  | Q355B-2 | 210.5 | 71.8316 | 350.01 | 277.93 | 1.343267
|  | Q355B-2 | 210.5 | 80.8377 | 320.01 | 278.56 | 1.344559
|  | Q355B-2 | 203.13 | 92.5564 | 290.01 | 275.94 | 1.344818
|  | Q355B-2 | 203.13 | 85.7205 | 270.01 | 266.98 | 1.344869
|  | Q355B-2 | 203.13 | 112.3409 | 210 | 275.07 | 1.34537
|  | Q355B-2 | 203.13 | 115.162 | 220 | 279.08 | 1.345464
|  | Q355B-2 | 202.69 | 122.0704 | 220 | 283.71 | 1.346306
|  | Q355B-2 | 203.13 | 112.4855 | 180 | 269.03 | 1.347119
|  | Q355B-2 | 203.13 | 116.1024 | 282.6 | 291.47 | 1.347337
|  | Q355B-2 | 203.13 | 80.6207 | 360.11 | 279.99 | 1.347831
|  | Q355B-2 | 203.13 | 103.2986 | 320.1 | 288.93 | 1.348612
|  | Q355B-2 | 203.56 | 89.5182 | 330.01 | 280.81 | 1.349243
|  | Q355B-2 | 203.13 | 134.7656 | 170 | 283.19 | 1.349255
|  | Q355B-2 | 150.61 | 134.9827 | 322.01 | 273.66 | 1.349541
|  | Q355B-2 | 203.56 | 82.3206 | 300.01 | 269.62 | 1.349615
|  | Q355B-2 | 210.5 | 82.6823 | 300.01 | 275.02 | 1.349665
|  | Q355B-2 | 195.75 | 116.3918 | 280.01 | 285.17 | 1.349877
|  | Q355B-2 | 202.69 | 115.9939 | 200 | 274.54 | 1.3502
|  | Q355B-2 | 203.13 | 111.5451 | 310.01 | 292.62 | 1.350823
|  | Q355B-2 | 202.69 | 94.4011 | 300.01 | 277.67 | 1.350861
|  | Q355B-2 | 202.69 | 88.5417 | 320.01 | 276.93 | 1.35209
|  | Q355B-2 | 203.13 | 112.0877 | 211 | 273.64 | 1.352425
|  | Q355B-2 | 203.13 | 86.046 | 320.01 | 275.34 | 1.352432
|  | Q355B-2 | 202.69 | 121.2023 | 200 | 277.69 | 1.35364
|  | Q355B-2 | 210.5 | 89.6267 | 260.01 | 271.61 | 1.353887
|  | Q355B-2 | 203.13 | 108.5069 | 240.01 | 276.22 | 1.354136
|  | Q355B-2 | 202.69 | 117.947 | 200 | 275.08 | 1.35465
|  | Q355B-2 | 203.13 | 132.8125 | 200 | 286.29 | 1.355068
|  | Q355B-2 | 203.13 | 94.0394 | 270.01 | 270.78 | 1.356718
|  | Q355B-2 | 157.99 | 117.1875 | 366.01 | 272.79 | 1.357601
|  | Q355B-2 | 210.5 | 84.8524 | 310.01 | 276.81 | 1.35817
|  | Q355B-2 | 210.94 | 95.3776 | 286.6 | 280.28 | 1.358761
|  | Q355B-2 | 210.5 | 78.6675 | 330.01 | 275.96 | 1.358784
|  | Q355B-2 | 210.5 | 107.0964 | 280.01 | 287.16 | 1.359517
|  | Q355B-2 | 210.94 | 91.5799 | 310.01 | 281.67 | 1.360182
|  | Q355B-2 | 203.13 | 104.2752 | 260.01 | 275.64 | 1.360498
|  | Q355B-2 | 210.94 | 72.6997 | 400.02 | 284.85 | 1.360874
|  | Q355B-2 | 203.13 | 131.4381 | 280.01 | 299.29 | 1.361124
|  | Q355B-2 | 203.13 | 104.6007 | 255.01 | 274.79 | 1.361161
|  | Q355B-2 | 202.69 | 82.3206 | 280.01 | 262.43 | 1.363461
|  | Q355B-2 | 203.13 | 93.533 | 300.01 | 274.79 | 1.363462
|  | Q355B-2 | 210.5 | 88.5417 | 350.01 | 286 | 1.363791
|  | Q355B-2 | 210.5 | 74.0017 | 401.81 | 285.18 | 1.363954
|  | Q355B-2 | 195.31 | 143.7717 | 222 | 290.61 | 1.36541
|  | Q355B-2 | 203.13 | 131.5104 | 200 | 283.12 | 1.365641
|  | Q355B-2 | 202.69 | 91.5799 | 310.01 | 274.48 | 1.365755
|  | Q355B-2 | 203.13 | 111.7622 | 280.01 | 283.74 | 1.366373
|  | Q355B-2 | 210.5 | 111.3281 | 240.01 | 281.1 | 1.366883
|  | Q355B-2 | 210.94 | 74.8698 | 350.01 | 275.67 | 1.366897
|  | Q355B-2 | 203.13 | 90.6033 | 330.01 | 277.66 | 1.366909
|  | Q355B-2 | 203.13 | 78.7761 | 350.01 | 272.74 | 1.367268
|  | Q355B-2 | 203.13 | 75.8464 | 350.01 | 270.46 | 1.367962
|  | Q355B-2 | 202.69 | 135.7421 | 222 | 289.49 | 1.368448
|  | Q355B-2 | 203.13 | 136.2124 | 155 | 277.37 | 1.368722
|  | Q355B-2 | 210.94 | 74.7613 | 360.01 | 277.1 | 1.368834
|  | Q355B-2 | 203.13 | 112.4855 | 266.01 | 280.53 | 1.371611
|  | Q355B-2 | 203.13 | 131.7275 | 210 | 283.71 | 1.372731
|  | Q355B-2 | 203.13 | 133.3912 | 170 | 277.1 | 1.373949
|  | Q355B-2 | 203.13 | 117.3322 | 238.01 | 278.26 | 1.374056
|  | Q355B-2 | 203.13 | 79.7526 | 400.02 | 281.41 | 1.374819
|  | Q355B-2 | 203.13 | 90.4948 | 260.01 | 262.71 | 1.375004
|  | Q355B-2 | 203.13 | 103.9496 | 280.01 | 276.2 | 1.375388
|  | Q355B-2 | 210.5 | 90.6033 | 320.01 | 279.4 | 1.375469
|  | Q355B-2 | 203.13 | 77.5825 | 350.01 | 270.18 | 1.375805
|  | Q355B-2 | 150.17 | 104.1667 | 536.02 | 286.02 | 1.376484
|  | Q355B-2 | 203.13 | 122.1788 | 210 | 275.97 | 1.376631
|  | Q355B-2 | 203.13 | 94.6181 | 330.01 | 278.48 | 1.377301
|  | Q355B-2 | 202.69 | 125.9766 | 280.01 | 291.47 | 1.377395
|  | Q355B-2 | 203.13 | 125.7234 | 211 | 278.54 | 1.377588
|  | Q355B-2 | 195.75 | 117.0428 | 250.01 | 274.21 | 1.377759
|  | Q355B-2 | 203.13 | 83.0078 | 310.01 | 266.13 | 1.37805
|  | Q355B-2 | 203.13 | 111.1111 | 260.01 | 277.07 | 1.378149
|  | Q355B-2 | 150.61 | 122.8299 | 500.11 | 292.65 | 1.378672
|  | Q355B-2 | 203.13 | 180.2286 | 39.4 | 285.17 | 1.380238
|  | Q355B-2 | 210.5 | 117.296 | 195.6 | 274.22 | 1.380833
|  | Q355B-2 | 203.13 | 105.1432 | 360.01 | 290.94 | 1.381301
|  | Q355B-2 | 203.13 | 130.8594 | 200 | 279.43 | 1.381346
|  | Q355B-2 | 210.5 | 116.2109 | 265.01 | 286.31 | 1.381766
|  | Q355B-2 | 203.13 | 84.0567 | 280.01 | 260.43 | 1.382288
|  | Q355B-2 | 203.13 | 81.5972 | 440.02 | 288.62 | 1.382899
|  | Q355B-2 | 203.13 | 81.0909 | 370.01 | 275.08 | 1.382956
|  | Q355B-2 | 203.13 | 76.9314 | 400.02 | 277.67 | 1.383176
|  | Q355B-2 | 203.13 | 105.3602 | 230 | 266.16 | 1.383717
|  | Q355B-2 | 210.5 | 79.3186 | 360.01 | 276.83 | 1.385042
|  | Q355B-2 | 210.94 | 78.6675 | 370.01 | 278.53 | 1.385165
|  | Q355B-2 | 203.13 | 109.809 | 260.01 | 274.69 | 1.385349
|  | Q355B-2 | 210.94 | 114.0408 | 300.01 | 290.61 | 1.386681
|  | Q355B-2 | 203.13 | 134.5486 | 250.01 | 290.03 | 1.388412
|  | Q355B-2 | 203.13 | 124.8553 | 220 | 277.4 | 1.388556
|  | Q355B-2 | 203.13 | 104.3837 | 350.01 | 286.86 | 1.389236
|  | Q355B-2 | 210.5 | 73.7847 | 380.01 | 275.67 | 1.389659
|  | Q355B-2 | 202.69 | 89.3012 | 380.01 | 281.13 | 1.390082
|  | Q355B-2 | 210.07 | 96.3542 | 380.01 | 291.5 | 1.390143
|  | Q355B-2 | 203.13 | 132.7402 | 195 | 277.96 | 1.39074
|  | Q355B-2 | 202.69 | 70.6742 | 450.02 | 280.61 | 1.391146
|  | Q355B-2 | 203.13 | 127.9297 | 190 | 273.34 | 1.391892
|  | Q355B-2 | 211.37 | 107.2049 | 340.01 | 292.36 | 1.392042
|  | Q355B-2 | 203.13 | 123.4809 | 266.01 | 284.27 | 1.392245
|  | Q355B-2 | 203.13 | 114.511 | 300.01 | 283.99 | 1.39316
|  | Q355B-2 | 203.13 | 105.3602 | 300.01 | 277.4 | 1.393269
|  | Q355B-2 | 203.13 | 109.2665 | 300.01 | 279.96 | 1.394482
|  | Q355B-2 | 195.75 | 136.6464 | 140.1 | 264.41 | 1.394888
|  | Q355B-2 | 203.13 | 147.1354 | 200 | 288.38 | 1.394914
|  | Q355B-2 | 203.13 | 75.8464 | 360.01 | 266.99 | 1.395479
|  | Q355B-2 | 203.13 | 127.8212 | 258.11 | 285.14 | 1.396015
|  | Q355B-2 | 211.37 | 112.1962 | 285.01 | 284.82 | 1.396211
|  | Q355B-2 | 203.13 | 75.8464 | 366.01 | 267.88 | 1.396666
|  | Q355B-2 | 202.69 | 133.6806 | 160 | 270.5 | 1.397304
|  | Q355B-2 | 203.13 | 101.4178 | 270.01 | 268.19 | 1.397332
|  | Q355B-2 | 202.69 | 92.3032 | 380.01 | 281.69 | 1.397976
|  | Q355B-2 | 203.13 | 146.4844 | 133.1 | 274.52 | 1.399608
|  | Q355B-2 | 202.69 | 129.7744 | 277.01 | 288.88 | 1.40019
|  | Q355B-2 | 203.13 | 110.1346 | 300.01 | 279.41 | 1.400334
|  | Q355B-2 | 203.13 | 110.0261 | 325.11 | 283.99 | 1.400348
|  | Q355B-2 | 210.5 | 116.428 | 240.01 | 277.95 | 1.400722
|  | Q355B-2 | 195.31 | 125 | 300.01 | 284.32 | 1.400931
|  | Q355B-2 | 203.13 | 124.8915 | 270.01 | 283.98 | 1.402296
|  | Q355B-2 | 203.13 | 118.0556 | 250.01 | 275.37 | 1.402434
|  | Q355B-2 | 210.5 | 104.2752 | 270.01 | 274.5 | 1.402469
|  | Q355B-2 | 203.13 | 111.2196 | 340.01 | 287.15 | 1.402585
|  | Q355B-2 | 202.69 | 128.7977 | 220 | 277.1 | 1.402698
|  | Q355B-2 | 203.13 | 78.7761 | 380.01 | 271.38 | 1.402862
|  | Q355B-2 | 203.13 | 90.1331 | 350.01 | 273.91 | 1.40289
|  | Q355B-2 | 202.69 | 109.375 | 250.01 | 268.73 | 1.403147
|  | Q355B-2 | 203.13 | 78.0165 | 400.02 | 274.21 | 1.404587
|  | Q355B-2 | 203.13 | 115.1259 | 340.01 | 289.17 | 1.406296
|  | Q355B-2 | 202.69 | 134.8742 | 240.01 | 284.29 | 1.406897
|  | Q355B-2 | 203.13 | 132.0168 | 243.6 | 283.16 | 1.407271
|  | Q355B-2 | 203.13 | 82.3929 | 450.11 | 286.02 | 1.407424
|  | Q355B-2 | 203.13 | 110.5324 | 260.1 | 270.74 | 1.408319
|  | Q355B-2 | 203.13 | 134.6571 | 217.7 | 279.97 | 1.408683
|  | Q355B-2 | 210.5 | 112.1962 | 340.11 | 291.5 | 1.410377
|  | Q355B-2 | 203.13 | 136.0677 | 180 | 273.64 | 1.410604
|  | Q355B-2 | 203.13 | 87.6736 | 383.81 | 276.8 | 1.411106
|  | Q355B-2 | 203.13 | 119.0321 | 320.01 | 286.85 | 1.413159
|  | Q355B-2 | 210.5 | 113.1728 | 284.7 | 281.42 | 1.413172
|  | Q355B-2 | 210.5 | 113.1728 | 280.01 | 280.55 | 1.413208
|  | Q355B-2 | 203.13 | 102.3221 | 350.01 | 280.53 | 1.413235
|  | Q355B-2 | 150.61 | 143.8802 | 280.01 | 259.83 | 1.413589
|  | Q355B-2 | 203.13 | 83.8759 | 360.01 | 269.01 | 1.414849
|  | Q355B-2 | 203.13 | 113.4983 | 345.1 | 287.15 | 1.415129
|  | Q355B-2 | 203.13 | 113.1366 | 260.01 | 271.01 | 1.416439
|  | Q355B-2 | 202.69 | 111.7622 | 330.1 | 282.58 | 1.416513
|  | Q355B-2 | 195.31 | 105.2518 | 388.01 | 283.12 | 1.41793
|  | Q355B-2 | 210.5 | 131.836 | 255.01 | 288.08 | 1.41849
|  | Q355B-2 | 203.13 | 127.9297 | 330.11 | 293.49 | 1.420451
|  | Q355B-2 | 203.13 | 113.1366 | 340.01 | 284.85 | 1.42064
|  | Q355B-2 | 210.5 | 114.0408 | 200 | 265 | 1.420909
|  | Q355B-2 | 210.07 | 85.7205 | 350.01 | 272.19 | 1.421041
|  | Q355B-2 | 203.13 | 70.9636 | 420.02 | 269.61 | 1.421679
|  | Q355B-2 | 203.13 | 112.1962 | 240.01 | 265.59 | 1.422225
|  | Q355B-2 | 210.5 | 115.0897 | 250.01 | 274.52 | 1.422819
|  | Q355B-2 | 203.13 | 117.6939 | 300.01 | 280.25 | 1.42311
|  | Q355B-2 | 203.13 | 129.7743 | 233.01 | 275.9 | 1.426194
|  | Q355B-2 | 203.13 | 74.7613 | 400.02 | 267.6 | 1.427117
|  | Q355B-2 | 203.13 | 136.0677 | 255.01 | 283.72 | 1.429227
|  | Q355B-2 | 203.13 | 132.0891 | 210 | 272.74 | 1.42927
|  | Q355B-2 | 210.5 | 113.1727 | 340.01 | 288.3 | 1.429328
|  | Q355B-2 | 210.94 | 115.0174 | 200 | 264.39 | 1.429545
|  | Q355B-2 | 203.13 | 111.1111 | 300.01 | 274.23 | 1.430346
|  | Q355B-2 | 203.13 | 94.6181 | 340.01 | 269.94 | 1.430506
|  | Q355B-2 | 203.13 | 134.6209 | 220 | 275.9 | 1.4315
|  | Q355B-2 | 210.5 | 102.6476 | 260.01 | 265.87 | 1.432092
|  | Q355B-2 | 203.13 | 86.48 | 400.02 | 274.81 | 1.432318
|  | Q355B-2 | 203.13 | 128.8339 | 250.01 | 277.11 | 1.432523
|  | Q355B-2 | 195.75 | 153.0671 | 222 | 283.7 | 1.432982
|  | Q355B-2 | 195.75 | 133.3912 | 300.01 | 284.12 | 1.432999
|  | Q355B-2 | 203.13 | 149.4502 | 177 | 277.95 | 1.434072
|  | Q355B-2 | 203.13 | 102.4306 | 330.01 | 272.78 | 1.434721
|  | Q355B-2 | 203.13 | 115.0174 | 285.01 | 273.34 | 1.435026
|  | Q355B-2 | 203.13 | 114.9089 | 300.01 | 275.94 | 1.435245
|  | Q355B-2 | 203.13 | 127.9297 | 270.01 | 279.38 | 1.43626
|  | Q355B-2 | 195.75 | 132.7402 | 300.01 | 282.99 | 1.436421
|  | Q355B-2 | 202.26 | 113.1728 | 333.01 | 279.4 | 1.438853
|  | Q355B-2 | 203.13 | 113.7153 | 315 | 277.09 | 1.439046
|  | Q355B-2 | 203.13 | 154.6224 | 200 | 284.57 | 1.4399
|  | Q355B-2 | 202.69 | 125 | 300.01 | 281.68 | 1.440261
|  | Q355B-2 | 203.13 | 106.3368 | 250.01 | 260 | 1.440267
|  | Q355B-2 | 203.13 | 117.079 | 300.01 | 276.17 | 1.441908
|  | Q355B-2 | 203.13 | 101.3455 | 440.61 | 290.6 | 1.441962
|  | Q355B-2 | 203.13 | 108.2899 | 400.02 | 287.78 | 1.443551
|  | Q355B-2 | 149.74 | 102.4306 | 643.02 | 290.35 | 1.444311
|  | Q355B-2 | 203.13 | 133.7891 | 300.01 | 287.19 | 1.444764
|  | Q355B-2 | 210.5 | 110.6047 | 280.01 | 272.51 | 1.445478
|  | Q355B-2 | 210.5 | 140.7509 | 200 | 278.7 | 1.4469
|  | Q355B-2 | 203.13 | 77.1846 | 519.91 | 287.15 | 1.446948
|  | Q355B-2 | 203.13 | 158.9988 | 194.2 | 285.12 | 1.447183
|  | Q355B-2 | 203.13 | 140.7335 | 276.9 | 287.33 | 1.447317
|  | Q355B-2 | 206.6 | 107.2049 | 333.01 | 276.22 | 1.449524
|  | Q355B-2 | 210.5 | 84.2737 | 370.01 | 269.61 | 1.450155
|  | Q355B-2 | 203.13 | 93.6053 | 470.11 | 288.64 | 1.45151
|  | Q355B-2 | 210.5 | 108.5417 | 380.01 | 287.75 | 1.452109
|  | Q355B-2 | 202.69 | 152.9948 | 169 | 275.09 | 1.452706
|  | Q355B-2 | 203.13 | 109.3027 | 330.01 | 273.64 | 1.455326
|  | Q355B-2 | 203.13 | 130.4253 | 288.01 | 280.56 | 1.455795
|  | Q355B-2 | 203.56 | 131.3657 | 288.01 | 281.38 | 1.456423
|  | Q355B-2 | 202.69 | 110.2431 | 355.01 | 277.93 | 1.45805
|  | Q355B-2 | 210.5 | 108.3984 | 300.01 | 272.21 | 1.458069
|  | Q355B-2 | 203.13 | 89.6267 | 400.11 | 271.9 | 1.459306
|  | Q355B-2 | 203.13 | 108.1814 | 350.01 | 275.67 | 1.459404
|  | Q355B-2 | 210.5 | 113.6068 | 405.32 | 294.09 | 1.460403
|  | Q355B-2 | 210.5 | 106.3368 | 370.01 | 282.29 | 1.463174
|  | Q355B-2 | 203.13 | 125.8681 | 360.01 | 288.61 | 1.464262
|  | Q355B-2 | 203.13 | 155.382 | 300.01 | 298.08 | 1.464421
|  | Q355B-2 | 202.69 | 129.7743 | 260.01 | 273.06 | 1.465125
|  | Q355B-2 | 203.13 | 107.7474 | 288.01 | 263.26 | 1.465319
|  | Q355B-2 | 203.13 | 106.3368 | 400.02 | 281.11 | 1.470855
|  | Q355B-2 | 202.69 | 140.625 | 260.01 | 278.71 | 1.474355
|  | Q355B-2 | 202.69 | 122.2873 | 255.01 | 265.31 | 1.474803
|  | Q355B-2 | 203.56 | 113.1728 | 350.01 | 276.42 | 1.475058
|  | Q355B-2 | 203.13 | 112.4855 | 350.01 | 275.66 | 1.475071
|  | Q355B-2 | 203.13 | 126.8446 | 299.41 | 276.25 | 1.476276
|  | Q355B-2 | 203.13 | 122.0703 | 300.01 | 272.74 | 1.478342
|  | Q355B-2 | 203.13 | 110.4601 | 430.02 | 287.73 | 1.478453
|  | Q355B-2 | 203.13 | 132.27 | 220 | 265.19 | 1.480448
|  | Q355B-2 | 203.13 | 111.5451 | 366.01 | 276.79 | 1.480681
|  | Q355B-2 | 202.69 | 144.6398 | 300.01 | 286.86 | 1.482718
|  | Q355B-2 | 210.5 | 88.5417 | 400.02 | 271.59 | 1.484027
|  | Q355B-2 | 203.13 | 115.1259 | 400.02 | 284.01 | 1.486783
|  | Q355B-2 | 195.75 | 76.8229 | 400.02 | 253.21 | 1.487217
|  | Q355B-2 | 203.56 | 111.2196 | 333.01 | 269.62 | 1.488622
|  | Q355B-2 | 202.69 | 116.4641 | 300.01 | 266.68 | 1.489263
|  | Q355B-2 | 203.13 | 135.8507 | 310.01 | 281.69 | 1.489521
|  | Q355B-2 | 203.13 | 155.4167 | 250.01 | 284.26 | 1.490007
|  | Q355B-2 | 203.13 | 113.2089 | 300.01 | 264.63 | 1.490162
|  | Q355B-2 | 203.13 | 106.3368 | 400.02 | 277.33 | 1.490903
|  | Q355B-2 | 210.94 | 107.0964 | 398.11 | 282.01 | 1.494787
|  | Q355B-2 | 210.5 | 140.5165 | 300.01 | 286.9 | 1.495361
|  | Q355B-2 | 210.94 | 108.4158 | 360.01 | 275.95 | 1.496497
|  | Q355B-2 | 210.5 | 107.3134 | 476.02 | 294.64 | 1.498706
|  | Q355B-2 | 210.5 | 107.3134 | 400.02 | 281.43 | 1.49884
|  | Q355B-2 | 203.13 | 123.4809 | 333.01 | 275.63 | 1.499088
|  | Q355B-2 | 212.24 | 138.1293 | 259.01 | 278.51 | 1.499809
|  | Q355B-2 | 202.69 | 143.6632 | 200 | 265.57 | 1.499993
|  | Q355B-2 | 203.13 | 104.2752 | 480.02 | 287.74 | 1.502087
|  | Q355B-2 | 202.69 | 162.8328 | 274.41 | 290.62 | 1.503232
|  | Q355B-2 | 203.13 | 134.4387 | 300.01 | 276.19 | 1.504657
|  | Q355B-2 | 195.75 | 154.8742 | 350.01 | 293.47 | 1.504845
|  | Q355B-2 | 210.94 | 109.158 | 380.01 | 278.25 | 1.505483
|  | Q355B-2 | 210.5 | 123.4809 | 288.01 | 271.36 | 1.50672
|  | Q355B-2 | 203.13 | 135.7422 | 250.01 | 267.88 | 1.507671
|  | Q355B-2 | 210.5 | 122.0877 | 350.01 | 280.83 | 1.508351
|  | Q355B-2 | 210.94 | 110.0984 | 300.01 | 263.88 | 1.512206
|  | Q355B-2 | 203.13 | 139.54 | 310.01 | 279.1 | 1.516563
|  | Q355B-2 | 203.13 | 114.4387 | 350.01 | 269.35 | 1.516879
|  | Q355B-2 | 203.56 | 115.994 | 427.31 | 283.73 | 1.517832
|  | Q355B-2 | 210.94 | 133.7891 | 300.01 | 278.27 | 1.519142
|  | Q355B-2 | 150.61 | 157.3351 | 400.11 | 270.45 | 1.52329
|  | Q355B-2 | 202.69 | 126.0851 | 300.01 | 266.97 | 1.523683
|  | Q355B-2 | 203.13 | 135.4167 | 310.1 | 275.07 | 1.523876
|  | Q355B-2 | 210.5 | 85.612 | 500.02 | 279 | 1.527302
|  | Q355B-2 | 203.13 | 148.98 | 300.01 | 280.81 | 1.531685
|  | Q355B-2 | 203.13 | 137.8038 | 400.02 | 290.35 | 1.532423
|  | Q355B-2 | 210.5 | 152.5608 | 200 | 270 | 1.537262
|  | Q355B-2 | 210.5 | 121.2023 | 380.01 | 279.39 | 1.540874
|  | Q355B-2 | 203.13 | 112.3047 | 487.11 | 286.9 | 1.540897
|  | Q355B-2 | 210.94 | 149.6484 | 195 | 265.57 | 1.548701
|  | Q355B-2 | 202.26 | 115.9939 | 450.02 | 280.54 | 1.551505
|  | Q355B-2 | 202.69 | 137.2974 | 300.01 | 268.16 | 1.558734
|  | Q355B-2 | 203.13 | 123.915 | 440.02 | 282.26 | 1.563984
|  | Q355B-2 | 203.13 | 175.4905 | 130.1 | 263.26 | 1.566689
|  | Q355B-2 | 203.13 | 94.5096 | 470.12 | 267.85 | 1.567559
|  | Q355B-2 | 195.75 | 132.6678 | 350.01 | 266.45 | 1.574105
|  | Q355B-2 | 203.13 | 153.7182 | 333.01 | 281.63 | 1.574515
|  | Q355B-2 | 203.13 | 115.9939 | 412.41 | 270.78 | 1.574527
|  | Q355B-2 | 209.64 | 89.6267 | 510.11 | 273.96 | 1.57649
|  | Q355B-2 | 210.5 | 143.7717 | 280.01 | 270.73 | 1.577492
|  | Q355B-2 | 195.31 | 105.2517 | 533.11 | 278.23 | 1.578443
|  | Q355B-2 | 210.5 | 107.8559 | 500.92 | 283.69 | 1.581286
|  | Q355B-2 | 203.13 | 123.9149 | 450.11 | 279.27 | 1.590122
|  | Q355B-2 |  | 260.8117 | 718.92 | 281.42 | 1.59097
|  | Q355B-2 | 203.13 | 130.136 | 400.11 | 274.45 | 1.593349
|  | Q355B-2 | 210.94 | 102.3221 | 439.72 | 267.32 | 1.599541
|  | Q355B-2 | 210.94 | 121.9618 | 366.01 | 267.6 | 1.599643
|  | Q355B-2 | 202.69 | 127.5319 | 360.11 | 264.72 | 1.601128
|  | Q355B-2 | 203.13 | 144.4589 | 360.1 | 274.79 | 1.605644
|  | Q355B-2 | 203.13 | 139.757 | 333.01 | 266.69 | 1.61037
|  | Q355B-2 | 203.13 | 166.2327 | 230 | 265.56 | 1.616067
|  | Q355B-2 | 203.13 | 146.5928 | 380.9 | 276.2 | 1.624753
|  | Q355B-2 | 203.13 | 85.612 | 630.02 | 278.53 | 1.62477
|  | Q355B-2 | 203.13 | 143.5547 | 371.2 | 272.76 | 1.62486
|  | Q355B-2 | 203.13 | 111.1835 | 580.02 | 284.82 | 1.633027
|  | Q355B-2 | 203.13 | 131.3657 | 400.02 | 268.35 | 1.634063
|  | Q355B-2 | 203.13 | 227.6475 | 55.1 | 271.93 | 1.636831
|  | Q355B-2 | 203.13 | 106.1198 | 522.01 | 271.29 | 1.640209
|  | Q355B-2 | 203.13 | 105.2517 | 622.02 | 286 | 1.64373
|  | Q355B-2 | 210.5 | 164.2795 | 300.01 | 273.36 | 1.656358
|  | Q355B-2 | 203.56 | 137.2975 | 470.01 | 279.4 | 1.657338
|  | Q355B-2 | 203.13 | 138.6719 | 410.01 | 266.76 | 1.680929
|  | Q355B-2 | 202.69 | 127.0964 | 530.11 | 277.38 | 1.685828
|  | Q355B-2 | 203.13 | 153.8802 | 400.11 | 273.36 | 1.686563
|  | Q355B-2 | 195.31 | 114.0408 | 633.02 | 280.48 | 1.689732
|  | Q355B-2 | 203.13 | 206.4888 | 300.01 | 286.34 | 1.702945
|  | Q355B-2 | 203.13 | 162.7604 | 430.02 | 275.02 | 1.736949
|  | Q355B-2 | 210.94 | 161.603 | 300.01 | 258.62 | 1.742114
|  | Q355B-2 | 202.26 | 188.8021 | 331 | 269.9 | 1.767774
|  | Q355B-2 |  | 369.171 | 450.02 | 273.92 | 1.774884
|  | Q355B-2 | 202.69 | 202.691 | 370.01 | 274.49 | 1.827329
|  | Q355B-2 | 203.13 | 156.3223 | 833.03 | 287.75 | 2.001877
|  | Q355B-2 | 406.68 | 86.3715 | 200 | 271.61 | 2.006743
|  | Q355B-2 | 406.25 | 85.7205 | 230 | 269.32 | 2.048754
|  | Q355B-3A | 203.13 | 79.2101 | 80.1 | 286.32 | 1.058837
|  | Q355B-3A | 203.13 | 84.6354 | 170 | 290.63 | 1.142227
|  | Q355B-3A | 203.13 | 73.7847 | 270.01 | 300.14 | 1.156518
|  | Q355B-3A | 210.94 | 90.4948 | 80.1 | 278.53 | 1.157006
|  | Q355B-3A | 203.13 | 98.5243 | 110.1 | 284.27 | 1.161854
|  | Q355B-3A | 203.13 | 90.4948 | 160 | 286.27 | 1.171009
|  | Q355B-3A | 203.13 | 76.8229 | 200 | 282.84 | 1.173642
|  | Q355B-3A | 203.13 | 74.6528 | 210 | 283.12 | 1.174
|  | Q355B-3A | 203.13 | 80.7292 | 238.01 | 293.23 | 1.179081
|  | Q355B-3A | 203.13 | 83.6589 | 200 | 287.18 | 1.179709
|  | Q355B-3A | 203.13 | 72.4826 | 250.01 | 288.35 | 1.181256
|  | Q355B-3A | 203.13 | 98.4158 | 120.1 | 281.13 | 1.183694
|  | Q355B-3A | 194.88 | 80.6207 | 280.01 | 293.77 | 1.185633
|  | Q355B-3A | 202.69 | 77.3655 | 230 | 285.44 | 1.190637
|  | Q355B-3A | 203.13 | 79.8611 | 160 | 271.93 | 1.193657
|  | Q355B-3A | 203.13 | 75.7379 | 250.01 | 287.73 | 1.195115
|  | Q355B-3A | 203.13 | 75.7379 | 180 | 272.19 | 1.196473
|  | Q355B-3A | 203.13 | 93.533 | 230 | 297.5 | 1.198195
|  | Q355B-3A | 210.94 | 79.7526 | 240.01 | 293.49 | 1.203091
|  | Q355B-3A | 210.5 | 77.691 | 139.3 | 269.62 | 1.203208
|  | Q355B-3A | 210.94 | 90.6033 | 230 | 300.11 | 1.204036
|  | Q355B-3A | 209.64 | 80.6207 | 220 | 288.01 | 1.206419
|  | Q355B-3A | 203.13 | 79.6441 | 160 | 268.75 | 1.206973
|  | Q355B-3A | 203.13 | 76.8229 | 250.01 | 284.89 | 1.210838
|  | Q355B-3A | 195.31 | 106.6985 | 180 | 288.03 | 1.211014
|  | Q355B-3A | 202.69 | 102.6476 | 150.1 | 283.77 | 1.213531
|  | Q355B-3A | 203.13 | 77.7995 | 310.01 | 297.5 | 1.215234
|  | Q355B-3A | 210.5 | 81.7057 | 214.7 | 285.97 | 1.217008
|  | Q355B-3A | 210.5 | 85.612 | 180 | 281.41 | 1.218549
|  | Q355B-3A | 203.13 | 79.7526 | 302.8 | 294.87 | 1.226339
|  | Q355B-3A | 210.5 | 77.691 | 270.01 | 291.21 | 1.230705
|  | Q355B-3A | 203.13 | 78.7761 | 229 | 277.09 | 1.232257
|  | Q355B-3A | 203.13 | 77.691 | 230 | 275.37 | 1.236958
|  | Q355B-3A | 203.13 | 80.4398 | 240.01 | 279.68 | 1.237029
|  | Q355B-3A | 203.13 | 101.454 | 170 | 281.4 | 1.23946
|  | Q355B-3A | 203.13 | 132.8125 | 110.1 | 294.07 | 1.239734
|  | Q355B-3A | 203.13 | 72.2656 | 260.01 | 276.25 | 1.241622
|  | Q355B-3A | 202.69 | 73.8932 | 300.1 | 284.86 | 1.244854
|  | Q355B-3A | 203.13 | 86.6971 | 260.01 | 286.57 | 1.247268
|  | Q355B-3A | 203.13 | 92.4479 | 300.01 | 298.96 | 1.2496
|  | Q355B-3A | 203.13 | 104.2752 | 200 | 286.27 | 1.255476
|  | Q355B-3A | 203.13 | 82.6823 | 184.8 | 265.55 | 1.257241
|  | Q355B-3A | 210.5 | 118.562 | 122.1 | 285.74 | 1.262714
|  | Q355B-3A | 203.13 | 72.2656 | 324.7 | 283.76 | 1.268035
|  | Q355B-3A | 203.13 | 105.2517 | 200 | 283.72 | 1.270202
|  | Q355B-3A | 203.13 | 81.8142 | 230 | 271.01 | 1.272072
|  | Q355B-3A | 203.13 | 113.86 | 155 | 280.54 | 1.27358
|  | Q355B-3A | 203.13 | 112.1962 | 215 | 291.19 | 1.274859
|  | Q355B-3A | 195.31 | 74.8698 | 310.01 | 274.97 | 1.275712
|  | Q355B-3A | 202.69 | 80.6207 | 300.01 | 283.14 | 1.276094
|  | Q355B-3A | 203.13 | 112.3047 | 270.01 | 302.14 | 1.276353
|  | Q355B-3A | 203.13 | 111.1111 | 200 | 286.27 | 1.279356
|  | Q355B-3A | 203.13 | 81.6696 | 240.01 | 270.13 | 1.285315
|  | Q355B-3A | 203.13 | 86.5886 | 210 | 267.59 | 1.286739
|  | Q355B-3A | 203.13 | 84.4184 | 300.01 | 283.39 | 1.289922
|  | Q355B-3A | 203.56 | 124.8915 | 160 | 286.01 | 1.293841
|  | Q355B-3A | 210.5 | 78.7761 | 240.01 | 271.58 | 1.294936
|  | Q355B-3A | 210.94 | 86.6971 | 300.01 | 290.05 | 1.295086
|  | Q355B-3A | 203.13 | 97.6562 | 200 | 272.18 | 1.29615
|  | Q355B-3A | 203.13 | 79.6441 | 290.01 | 276.24 | 1.296614
|  | Q355B-3A | 203.13 | 113.1728 | 200 | 283.99 | 1.296887
|  | Q355B-3A | 203.13 | 101.237 | 280.01 | 290.63 | 1.297766
|  | Q355B-3A | 203.13 | 79.6441 | 280.01 | 272.74 | 1.30372
|  | Q355B-3A | 203.13 | 114.6919 | 170 | 277.35 | 1.305289
|  | Q355B-3A | 203.13 | 112.1962 | 260.01 | 293.21 | 1.305988
|  | Q355B-3A | 202.69 | 114.4387 | 199 | 282.31 | 1.306609
|  | Q355B-3A | 202.69 | 109.2303 | 260.01 | 289.72 | 1.309964
|  | Q355B-3A | 202.69 | 74.8698 | 300.01 | 271.33 | 1.310443
|  | Q355B-3A | 203.13 | 105.1794 | 220 | 278.85 | 1.310774
|  | Q355B-3A | 203.13 | 126.9532 | 200 | 290.91 | 1.313407
|  | Q355B-3A | 203.13 | 111.1834 | 170 | 272.51 | 1.315597
|  | Q355B-3A | 203.13 | 69.987 | 320.01 | 270.78 | 1.315901
|  | Q355B-3A | 210.94 | 76.7144 | 320.01 | 281.41 | 1.317853
|  | Q355B-3A | 198.78 | 107.3134 | 210 | 273.66 | 1.318035
|  | Q355B-3A | 210.07 | 94.184 | 260.01 | 281.96 | 1.318827
|  | Q355B-3A | 203.13 | 125 | 220 | 292.06 | 1.319352
|  | Q355B-3A | 210.5 | 79.6441 | 300.01 | 278.23 | 1.323174
|  | Q355B-3A | 203.13 | 81.7057 | 280.01 | 269.58 | 1.32665
|  | Q355B-3A | 210.07 | 111.3281 | 188 | 278.8 | 1.328114
|  | Q355B-3A | 210.5 | 80.5121 | 320.01 | 281.18 | 1.330872
|  | Q355B-3A | 203.13 | 82.5738 | 400.02 | 292.04 | 1.334437
|  | Q355B-3A | 210.5 | 105.3603 | 222 | 279.93 | 1.334549
|  | Q355B-3A | 202.69 | 126.8446 | 215 | 288.38 | 1.336551
|  | Q355B-3A | 210.94 | 88.5417 | 260.01 | 274.5 | 1.337283
|  | Q355B-3A | 210.94 | 75.7379 | 310.01 | 274.23 | 1.339316
|  | Q355B-3A | 195.75 | 113.1728 | 256.61 | 280.21 | 1.340571
|  | Q355B-3A | 203.13 | 76.7144 | 350.01 | 276.51 | 1.34117
|  | Q355B-3A | 203.13 | 77.691 | 300.01 | 267 | 1.343909
|  | Q355B-3A | 203.13 | 135.055 | 150.1 | 280.28 | 1.345836
|  | Q355B-3A | 202.69 | 105.3602 | 300.01 | 286.61 | 1.346962
|  | Q355B-3A | 203.56 | 108.0729 | 300.01 | 288.92 | 1.348593
|  | Q355B-3A | 203.13 | 73.6762 | 380.01 | 278.25 | 1.349897
|  | Q355B-3A | 203.13 | 84.6354 | 350.01 | 279.96 | 1.352936
|  | Q355B-3A | 203.13 | 124.0234 | 200 | 280.24 | 1.35296
|  | Q355B-3A | 210.5 | 94.184 | 250.01 | 273.12 | 1.353568
|  | Q355B-3A | 202.69 | 121.7448 | 240.01 | 285.73 | 1.353856
|  | Q355B-3A | 203.13 | 119.2491 | 200 | 276.49 | 1.354042
|  | Q355B-3A | 203.13 | 77.691 | 320.01 | 268.79 | 1.354305
|  | Q355B-3A | 203.13 | 79.5356 | 370.01 | 279.1 | 1.357464
|  | Q355B-3A | 210.94 | 76.6059 | 380.01 | 284.54 | 1.3578
|  | Q355B-3A | 203.13 | 109.158 | 250.01 | 277.65 | 1.358871
|  | Q355B-3A | 203.13 | 82.3206 | 366.01 | 279.98 | 1.35943
|  | Q355B-3A | 210.94 | 94.5096 | 300.01 | 281.97 | 1.359904
|  | Q355B-3A | 202.26 | 82.0313 | 290.01 | 263.85 | 1.363251
|  | Q355B-3A | 203.13 | 79.7888 | 350.01 | 273.67 | 1.366322
|  | Q355B-3A | 210.5 | 111.9792 | 280.01 | 289.18 | 1.366906
|  | Q355B-3A | 203.13 | 83.2248 | 300.21 | 265.56 | 1.37223
|  | Q355B-3A | 203.13 | 106.2283 | 380.01 | 297.2 | 1.373354
|  | Q355B-3A | 203.13 | 133.138 | 130.1 | 269.01 | 1.375763
|  | Q355B-3A | 210.94 | 105.7943 | 220 | 271.29 | 1.378356
|  | Q355B-3A | 210.94 | 106.3368 | 310.01 | 288.31 | 1.38004
|  | Q355B-3A | 202.69 | 73.7847 | 440.02 | 282.88 | 1.381787
|  | Q355B-3A | 203.13 | 110.1346 | 230 | 269.92 | 1.38213
|  | Q355B-3A | 210.94 | 105.1432 | 300.01 | 284.85 | 1.383485
|  | Q355B-3A | 203.13 | 142.7952 | 133.1 | 275 | 1.38375
|  | Q355B-3A | 202.69 | 113.3898 | 199 | 265.56 | 1.385072
|  | Q355B-3A | 203.13 | 111.1835 | 300.01 | 282.59 | 1.388287
|  | Q355B-3A | 210.5 | 77.7995 | 400.02 | 281.7 | 1.392633
|  | Q355B-3A | 203.13 | 78.9931 | 360.01 | 269.6 | 1.393641
|  | Q355B-3A | 210.5 | 102.4306 | 322.01 | 284.56 | 1.393918
|  | Q355B-3A | 210.5 | 146.412 | 170 | 287.75 | 1.39396
|  | Q355B-3A | 203.13 | 93.533 | 380.01 | 282.01 | 1.402311
|  | Q355B-3A | 210.94 | 108.2899 | 230 | 269.9 | 1.404335
|  | Q355B-3A | 210.94 | 86.48 | 380.01 | 280.29 | 1.413617
|  | Q355B-3A | 211.37 | 112.4132 | 170 | 260 | 1.41532
|  | Q355B-3A | 203.13 | 78.6675 | 400.02 | 272.43 | 1.416154
|  | Q355B-3A | 203.56 | 112.1962 | 300.01 | 277.95 | 1.416653
|  | Q355B-3A | 203.56 | 137.1528 | 220 | 280.86 | 1.416766
|  | Q355B-3A | 203.13 | 120.3704 | 300.01 | 282.58 | 1.420847
|  | Q355B-3A | 195.75 | 110.1346 | 400.02 | 288.03 | 1.42308
|  | Q355B-3A | 203.56 | 109.375 | 255.01 | 266.4 | 1.423565
|  | Q355B-3A | 203.13 | 112.1962 | 300.01 | 275.91 | 1.425569
|  | Q355B-3A | 203.13 | 107.2049 | 400.02 | 290.35 | 1.427037
|  | Q355B-3A | 210.94 | 116.9705 | 166 | 260 | 1.427194
|  | Q355B-3A | 203.13 | 112.3409 | 300.01 | 274.76 | 1.432063
|  | Q355B-3A | 210.5 | 115.2344 | 180 | 260 | 1.432825
|  | Q355B-3A | 203.13 | 120.0087 | 333.01 | 285.45 | 1.435352
|  | Q355B-3A | 210.94 | 107.3134 | 360.11 | 286.59 | 1.437182
|  | Q355B-3A | 195.75 | 112.1962 | 340.01 | 275.13 | 1.440587
|  | Q355B-3A | 203.56 | 132.8125 | 240.01 | 276.5 | 1.442225
|  | Q355B-3A | 203.13 | 74.7613 | 500.01 | 282.52 | 1.44377
|  | Q355B-3A | 195.75 | 106.1198 | 300.01 | 263 | 1.444382
|  | Q355B-3A | 203.56 | 111.1111 | 330.01 | 276.52 | 1.448263
|  | Q355B-3A | 202.69 | 114.1493 | 300.01 | 272.46 | 1.449174
|  | Q355B-3A | 203.13 | 119.1407 | 280.01 | 271.63 | 1.454454
|  | Q355B-3A | 202.69 | 126.2283 | 320.01 | 282.56 | 1.458525
|  | Q355B-3A | 202.69 | 139.9016 | 188 | 268.22 | 1.459517
|  | Q355B-3A | 203.13 | 140.7335 | 266.01 | 281.43 | 1.467598
|  | Q355B-3A | 210.94 | 111.9792 | 310.01 | 272.76 | 1.479402
|  | Q355B-3A | 202.69 | 132.0168 | 250.01 | 268.1 | 1.490897
|  | Q355B-3A | 203.13 | 113.1728 | 222 | 250.6 | 1.492509
|  | Q355B-3A | 211.37 | 136.0677 | 220 | 270.18 | 1.49766
|  | Q355B-3A | 203.13 | 103.4071 | 420.01 | 277 | 1.500865
|  | Q355B-3A | 210.94 | 107.0964 | 300.01 | 262.97 | 1.506024
|  | Q355B-3A | 203.13 | 112.4855 | 370.01 | 272.79 | 1.509652
|  | Q355B-3A | 255.64 | 153.3912 | 110.1 | 288.94 | 1.514699
|  | Q355B-3A | 202.69 | 112.0877 | 255.01 | 251.47 | 1.515411
|  | Q355B-3A | 203.13 | 77.7995 | 620.02 | 291.47 | 1.516913
|  | Q355B-3A | 202.69 | 144.5313 | 320.01 | 280.26 | 1.535802
|  | Q355B-3A | 202.69 | 136.7188 | 366.01 | 277.68 | 1.565008
|  | Q355B-3A | 203.13 | 113.7153 | 530.11 | 283.72 | 1.602544
|  | Q355B-3A | 202.69 | 220.8117 | 66.1 | 262.42 | 1.679322
|  | Q355B-3A | 203.13 | 135.4167 | 480.01 | 273.35 | 1.695077
|  | Q355B-3A | 203.13 | 209.527 | 288.1 | 280.25 | 1.739743
|  | Q355B-3A | 210.5 | 193.902 | 369.5 | 280.15 | 1.786443
|  | Q355B-3B | 202.69 | 86.6971 | 111.1 | 281.96 | 1.128788
|  | Q355B-3B | 203.13 | 78.559 | 220 | 293.15 | 1.156026
|  | Q355B-3B | 203.13 | 73.9294 | 220 | 287.47 | 1.162763
|  | Q355B-3B | 195.75 | 94.184 | 200 | 290.21 | 1.17823
|  | Q355B-3B | 203.13 | 102.4306 | 150.1 | 288.25 | 1.195444
|  | Q355B-3B | 203.13 | 88.5417 | 200 | 286.05 | 1.201439
|  | Q355B-3B | 203.99 | 85.612 | 150.1 | 273.31 | 1.2024
|  | Q355B-3B | 203.13 | 77.7995 | 280.01 | 293.81 | 1.203948
|  | Q355B-3B | 203.13 | 78.6675 | 200 | 274.79 | 1.214737
|  | Q355B-3B | 210.5 | 86.2992 | 160 | 277.66 | 1.218754
|  | Q355B-3B | 203.13 | 81.8142 | 230 | 279.08 | 1.235288
|  | Q355B-3B | 203.13 | 76.5336 | 270.01 | 283.12 | 1.235752
|  | Q355B-3B | 202.69 | 105.3241 | 150.1 | 277.98 | 1.248435
|  | Q355B-3B | 203.13 | 75.7379 | 300.01 | 284.85 | 1.252837
|  | Q355B-3B | 203.99 | 83.6589 | 260.1 | 281.38 | 1.262616
|  | Q355B-3B | 203.13 | 114.1493 | 200 | 291.79 | 1.265565
|  | Q355B-3B | 203.56 | 74.9783 | 300.01 | 278.82 | 1.278749
|  | Q355B-3B | 203.13 | 89.6991 | 225 | 272.77 | 1.288005
|  | Q355B-3B | 202.69 | 104.022 | 150.1 | 267.33 | 1.2933
|  | Q355B-3B | 203.13 | 116.3918 | 150.1 | 276.49 | 1.296784
|  | Q355B-3B | 203.13 | 106.3368 | 220 | 281.11 | 1.304353
|  | Q355B-3B | 203.13 | 103.4071 | 270.01 | 288.58 | 1.305495
|  | Q355B-3B | 210.94 | 107.0964 | 200 | 279.11 | 1.325773
|  | Q355B-3B | 203.13 | 124.2043 | 222 | 289.46 | 1.33025
|  | Q355B-3B | 202.69 | 94.184 | 320.01 | 284.89 | 1.334117
|  | Q355B-3B | 203.13 | 84.4907 | 340.01 | 281.4 | 1.336259
|  | Q355B-3B | 195.75 | 118.1641 | 255.01 | 279.63 | 1.359714
|  | Q355B-3B | 203.13 | 108.0729 | 300.01 | 280.45 | 1.387789
|  | Q355B-3B | 202.69 | 125.3603 | 200 | 271.46 | 1.400023
|  | Q355B-3B | 203.13 | 84.7439 | 350.01 | 269.03 | 1.408306
|  | Q355B-3B | 202.69 | 128.1105 | 300.01 | 290.01 | 1.409617
|  | Q355B-3B | 194.88 | 109.2665 | 333.01 | 276.54 | 1.412921
|  | Q355B-3B | 203.13 | 107.3134 | 400.02 | 292.52 | 1.416821
|  | Q355B-3B | 203.13 | 160.2286 | 155 | 282.53 | 1.428728
|  | Q355B-3B | 210.94 | 73.7847 | 400.02 | 267.62 | 1.452544
|  | Q355B-3B | 203.13 | 119.0683 | 350.01 | 282.55 | 1.462399
|  | Q355B-3B | 202.69 | 128.7616 | 300.01 | 278.8 | 1.468631
|  | Q355B-3B | 203.13 | 138.2379 | 300.01 | 279.38 | 1.501076
|  | Q355B-3B | 210.5 | 167.2078 | 150.1 | 270.49 | 1.540663
|  | Q355B-3B | 195.75 | 132.704 | 466.01 | 282.55 | 1.591282
|  | Q355B-3B | 203.56 | 117.1152 | 500.11 | 275.67 | 1.63494
|  | Q355B-3B | 203.13 | 136.7188 | 430.7 | 264.72 | 1.706825
|  | Q355B-3B | 203.56 | 144.6398 | 577.02 | 279.58 | 1.782048
|  | Q355B-DX1 | 150.61 | 152.3438 | 360.01 | 272.79 | 1.453706
|  | Q355B-DX1 | 150.61 | 145 | 550.01 | 273.06 | 1.606287
|  | Q355B-SD2 | 210.5 | 81.5972 | 160 | 271.06 | 1.231082
|  | Q355B-SD2 | 202.69 | 120.1172 | 200 | 288.64 | 1.298528
|  | Q355B-SD2 | 203.13 | 116.1024 | 320.01 | 283.41 | 1.419975
|  | Q355B-T2 | 203.13 | 75.6294 | 80.1 | 283.69 | 1.056031
|  | Q355B-T2 | 203.13 | 103.2986 | 150.1 | 291.24 | 1.186151
|  | Q355B-T2 | 203.13 | 84.5269 | 210 | 278.25 | 1.230034
|  | Q355B-T2 | 202.69 | 155.7436 | 200 | 309.88 | 1.324492
|  | Q355B-T2 | 202.69 | 156.901 | 100.1 | 287.47 | 1.341416
|  | Q355B-T2 | 203.13 | 163.2668 | 88.1 | 282.9 | 1.376115
|  | Q355B-T2 | 203.13 | 158.9988 | 288.01 | 290.02 | 1.506832
|  | Q355B-T3 | 202.69 | 75.8825 | 400.11 | 287.24 | 1.331991
|  | Q355B-T3 | 203.13 | 124.9277 | 210 | 272.21 | 1.405744
|  | Q355C-1 | 203.13 | 84.6354 | 129.4 | 285.44 | 1.126014
|  | Q355C-1 | 202.69 | 83.695 | 120.1 | 279.13 | 1.13786
|  | Q355C-1 | 210.5 | 85.5035 | 150.1 | 279.09 | 1.200435
|  | Q355C-1 | 157.99 | 131.8359 | 255.01 | 288.93 | 1.232577
|  | Q355C-1 | 150.61 | 105.2517 | 360.01 | 282.56 | 1.236779
|  | Q355C-1 | 203.13 | 114.511 | 155 | 274.81 | 1.302504
|  | Q355C-1 | 197.92 | 126.8446 | 250.01 | 288.91 | 1.349096
|  | Q355C-1 | 203.13 | 75.8464 | 360.01 | 271.92 | 1.370179
|  | Q355C-1 | 203.13 | 75.8464 | 360.01 | 266.71 | 1.396944
|  | Q355C-1 | 203.13 | 109.809 | 300.01 | 274.47 | 1.424351
|  | Q355C-1 | 203.13 | 117.6939 | 230 | 263.55 | 1.444219
|  | Q355C-1 | 210.94 | 111.3281 | 355.01 | 282.57 | 1.467143
|  | Q355C-1 | 203.13 | 130.136 | 300.01 | 272.46 | 1.509464
|  | Q355C-1 | 203.13 | 133.7891 | 350.01 | 271.91 | 1.573762
|  | Q355C-2 | 210.5 | 77.691 | 160 | 285.65 | 1.154528
|  | Q355C-2 | 203.13 | 97.0052 | 110.1 | 277.98 | 1.182679
|  | Q355C-2 | 202.69 | 103.2986 | 130.1 | 285.75 | 1.189202
|  | Q355C-2 | 203.13 | 112.1962 | 160 | 294.94 | 1.210165
|  | Q355C-2 | 210.5 | 80.1866 | 240.01 | 290.61 | 1.214993
|  | Q355C-2 | 210.5 | 90.6033 | 250.01 | 300.66 | 1.217674
|  | Q355C-2 | 210.5 | 79.6441 | 250.01 | 291.22 | 1.219513
|  | Q355C-2 | 203.13 | 111.2196 | 210 | 285.73 | 1.291253
|  | Q355C-2 | 203.13 | 113.1728 | 230 | 291.21 | 1.291517
|  | Q355C-2 | 202.69 | 103.4433 | 166 | 270.23 | 1.292578
|  | Q355C-2 | 203.13 | 110.1346 | 236.4 | 289.19 | 1.295787
|  | Q355C-2 | 202.69 | 76.8229 | 340.01 | 283.46 | 1.297945
|  | Q355C-2 | 203.13 | 77.0399 | 360.01 | 285.37 | 1.309782
|  | Q355C-2 | 210.5 | 111.1111 | 230 | 284.56 | 1.340354
|  | Q355C-2 | 210.5 | 79.8611 | 310.01 | 274.21 | 1.352845
|  | Q355C-2 | 203.13 | 153.7543 | 133.1 | 286.87 | 1.364696
|  | Q355C-2 | 202.69 | 91.5799 | 380.11 | 288.02 | 1.364831
|  | Q355C-2 | 210.94 | 122.9384 | 200 | 279.12 | 1.382482
|  | Q355C-2 | 203.13 | 160.6077 | 170 | 290.33 | 1.405083
|  | Q355C-2 | 203.13 | 112.4855 | 320.01 | 282.84 | 1.410048
|  | Q355C-2 | 203.13 | 78.7761 | 460.02 | 283.4 | 1.416765
|  | Q355C-2 | 203.13 | 130.7509 | 300.01 | 287.63 | 1.431991
|  | Q355C-2 | 202.69 | 113.0642 | 255.01 | 266.44 | 1.433932
|  | Q355C-2 | 210.5 | 133.7891 | 210 | 276.75 | 1.441334
|  | Q355C-2 | 203.13 | 110.3516 | 350.01 | 277.99 | 1.455031
|  | Q355C-2 | 208.77 | 111.1111 | 360.11 | 280.81 | 1.47256
|  | Q355C-2 | 203.13 | 123.9149 | 333.01 | 278.78 | 1.483706
|  | Q355C-2 | 203.13 | 109.375 | 600.02 | 279.96 | 1.67349
|  | Q355C-2 | 203.13 | 126.2297 | 493.4 | 267.92 | 1.708136
|  | Q355C-3 | 210.5 |  | 350.01 | 295.83 | 1.019175
|  | Q355C-3 | 203.13 | 103.2986 | 150.1 | 297.54 | 1.161036
|  | Q355C-3 | 203.13 | 123.6979 | 88.1 | 288.62 | 1.211745
|  | Q355C-3 | 203.13 | 78.6675 | 300.01 | 293.51 | 1.225853
|  | Q355C-3 | 202.69 | 83.4419 | 230 | 280.83 | 1.23182
|  | Q355C-3 | 210.5 | 77.5825 | 310.01 | 292.91 | 1.258698
|  | Q355C-3 | 210.5 | 79.6441 | 260.01 | 283.74 | 1.260826
|  | Q355C-3 | 210.5 | 77.691 | 264 | 281.98 | 1.265448
|  | Q355C-3 | 210.5 | 99.3924 | 189 | 283.18 | 1.267859
|  | Q355C-3 | 210.5 | 89.5182 | 205.7 | 278.57 | 1.268982
|  | Q355C-3 | 210.5 | 93.533 | 230 | 286.35 | 1.270588
|  | Q355C-3 | 210.5 | 77.7995 | 272.2 | 281.73 | 1.274523
|  | Q355C-3 | 210.5 | 78.6675 | 340.01 | 295.26 | 1.278772
|  | Q355C-3 | 203.13 | 102.4306 | 300.01 | 297.23 | 1.290459
|  | Q355C-3 | 210.5 | 80.6207 | 268.6 | 279.68 | 1.290606
|  | Q355C-3 | 203.13 | 110.2431 | 233.01 | 287.5 | 1.300715
|  | Q355C-3 | 203.13 | 112.1962 | 222.3 | 286.27 | 1.3034
|  | Q355C-3 | 203.13 | 77.5825 | 360.01 | 286.59 | 1.3061
|  | Q355C-3 | 203.13 | 108.0729 | 230 | 282.86 | 1.311613
|  | Q355C-3 | 202.69 | 108.2899 | 250.01 | 286.55 | 1.312101
|  | Q355C-3 | 203.13 | 106.1198 | 240.01 | 282.6 | 1.315118
|  | Q355C-3 | 203.13 | 114.3663 | 133.1 | 267.29 | 1.317304
|  | Q355C-3 | 203.13 | 97.4392 | 240.01 | 275.39 | 1.318028
|  | Q355C-3 | 203.13 | 100.2604 | 150.1 | 259.52 | 1.319422
|  | Q355C-3 | 202.69 | 91.7969 | 260.01 | 274.19 | 1.320579
|  | Q355C-3 | 210.5 | 86.6971 | 260.01 | 275.95 | 1.321978
|  | Q355C-3 | 202.69 | 112.4855 | 266.01 | 290.34 | 1.323752
|  | Q355C-3 | 210.5 | 111.1111 | 240.01 | 290.04 | 1.324003
|  | Q355C-3 | 203.13 | 72.3741 | 380.01 | 281.9 | 1.3278
|  | Q355C-3 | 203.13 | 84.5269 | 330.01 | 279.38 | 1.336744
|  | Q355C-3 | 203.13 | 127.8212 | 200 | 285.73 | 1.340255
|  | Q355C-3 | 203.13 | 92.5564 | 340.11 | 284.85 | 1.348482
|  | Q355C-3 | 203.13 | 95.4861 | 300.01 | 277.93 | 1.355085
|  | Q355C-3 | 203.13 | 112.9557 | 222 | 275.64 | 1.356137
|  | Q355C-3 | 209.64 | 109.158 | 255.01 | 283.13 | 1.360155
|  | Q355C-3 | 203.13 | 127.9297 | 211 | 280.84 | 1.374162
|  | Q355C-3 | 203.13 | 85.5035 | 388.01 | 283.41 | 1.374391
|  | Q355C-3 | 203.13 | 105.3603 | 300.01 | 280.82 | 1.376301
|  | Q355C-3 | 210.94 | 77.7995 | 410.02 | 286.01 | 1.382276
|  | Q355C-3 | 210.5 | 77.5825 | 360.01 | 275.96 | 1.383117
|  | Q355C-3 | 203.13 | 106.1198 | 333.01 | 285.99 | 1.384078
|  | Q355C-3 | 203.13 | 123.9149 | 188 | 270.73 | 1.38856
|  | Q355C-3 | 203.13 | 137.8038 | 150.1 | 273.02 | 1.391692
|  | Q355C-3 | 200.95 | 109.2665 | 300.01 | 277.92 | 1.396874
|  | Q355C-3 | 203.13 | 134.6933 | 171.9 | 273.05 | 1.400906
|  | Q355C-3 | 195.75 | 144.7483 | 300.01 | 298.68 | 1.401168
|  | Q355C-3 | 210.5 | 132.921 | 186.2 | 278.25 | 1.408205
|  | Q355C-3 | 202.26 | 130.9679 | 230 | 278.83 | 1.409561
|  | Q355C-3 | 203.13 | 133.4635 | 200 | 275.64 | 1.409786
|  | Q355C-3 | 203.13 | 141.9271 | 260.01 | 292.06 | 1.412928
|  | Q355C-3 | 195.75 | 112.4855 | 360.01 | 283.71 | 1.416369
|  | Q355C-3 | 202.69 | 152.6692 | 233.01 | 292.61 | 1.421489
|  | Q355C-3 | 203.13 | 118.2726 | 333.01 | 281.11 | 1.451336
|  | Q355C-3 | 203.13 | 145.8507 | 220 | 279.7 | 1.452201
|  | Q355C-3 | 210.94 | 105.2517 | 333.01 | 275.04 | 1.464421
|  | Q355C-3 | 202.69 | 168.1858 | 200 | 288.62 | 1.465165
|  | Q355C-3 | 210.94 | 96.4627 | 360.01 | 272.46 | 1.471795
|  | Q355C-3 | 203.13 | 114.2216 | 366.01 | 278.24 | 1.482584
|  | Q355C-3 | 211.37 | 111.1111 | 360.01 | 280.55 | 1.4831
|  | Q355C-3 | 203.13 | 129.4126 | 300.01 | 272.76 | 1.505152
|  | Q355C-3 | 210.94 | 143.8802 | 250.01 | 278.18 | 1.509177
|  | Q355C-3 | 202.69 | 119.5747 | 366.01 | 275.33 | 1.516098
|  | Q355C-3 | 203.13 | 132.8125 | 350.01 | 277.34 | 1.539428
|  | Q355C-3 | 202.26 | 164.6051 | 356.2 | 295.48 | 1.555019
|  | Q355C-3 | 203.13 | 132.8125 | 400.02 | 278.79 | 1.578061
|  | Q355C-3 | 203.13 | 164.0625 | 300.01 | 281.94 | 1.579042
|  | Q355C-3 | 203.13 | 157.6244 | 316.21 | 280.23 | 1.580734
|  | Q355C-3 | 203.13 | 121.9618 | 540.01 | 293.52 | 1.585904
|  | Q355C-3 | 203.13 | 166.0156 | 300.01 | 278.45 | 1.605847
|  | Q355C-3 | 203.13 | 160.625 | 380.01 | 285.44 | 1.620507
|  | Q355C-3 | 210.5 | 141.7101 | 300.01 | 250 | 1.7208508
|  | Q355C-3 | 203.13 | 208.695 | 430.2 | 289.19 | 1.810841
|  | Q355D-1 | 150.17 | 135.5252 | 200 | 291.49 | 1.158514
|  | Q355D-1 | 203.13 | 122.1789 | 80.1 | 286.02 | 1.210177
|  | Q355D-1 | 202.69 | 109.8814 | 110.1 | 278.25 | 1.226226
|  | Q355D-1 | 210.5 | 78.7761 | 250.01 | 283.7 | 1.248779
|  | Q355D-1 | 195.75 | 89.5182 | 320.01 | 287.42 | 1.281994
|  | Q355D-1 | 195.75 | 136.7188 | 153.5 | 290.18 | 1.283268
|  | Q355D-1 | 210.5 | 114.1493 | 210 | 290.94 | 1.303531
|  | Q355D-1 | 203.13 | 131.9445 | 150.1 | 286.89 | 1.303986
|  | Q355D-1 | 203.13 | 105.3602 | 200 | 274.81 | 1.31178
|  | Q355D-1 | 203.13 | 84.6354 | 400.02 | 297.54 | 1.316699
|  | Q355D-1 | 203.13 | 134.2231 | 230 | 280.28 | 1.416987
|  | Q355D-1 | 203.13 | 138.8889 | 220 | 278.25 | 1.434749
|  | Q355D-1 | 203.13 | 159.0712 | 150.1 | 275.09 | 1.458531
|  | Q355D-1 | 308.59 | 172.0921 | 122.1 | 285.74 | 1.793337
|  | Q355D-2 | 210.5 | 79.7888 | 200 | 292.7 | 1.169419
|  | Q355D-2 | 150.17 | 102.2136 | 389.41 | 290.34 | 1.217986
|  | Q355D-2 | 150.17 | 114.3837 | 380.01 | 289.75 | 1.254034
|  | Q355D-2 | 150.17 | 112.2136 | 390.11 | 286.03 | 1.271937
|  | Q355D-2 | 203.56 | 84.3461 | 261 | 268.73 | 1.323879
|  | Q355D-2 | 210.07 | 89.7352 | 320.01 | 286.3 | 1.337785
|  | Q355D-2 | 210.94 | 132.921 | 200 | 285.74 | 1.385389
|  | Q355D-2 | 210.5 | 106.7708 | 288.01 | 267.87 | 1.463969
|  | Q355D-3 | 210.5 | 134.6571 | 100.1 | 271.06 | 1.369376
|  | Q355ME-2 | 203.13 | 166.0156 | 366.11 | 275.06 | 1.68812
|  | Q355ME-2 | 203.13 | 192.5781 | 440.11 | 276.21 | 1.846916
|  | Q390B-2 | 203.13 | 76.5336 | 130.1 | 286.9 | 1.092679
|  | Q390B-3 | 203.13 | 107.9282 | 99.6 | 284.54 | 1.184207
|  | Q390B-3 | 203.13 | 105.2517 | 170 | 280.51 | 1.256931
|  | Q390B-3 | 203.13 | 106.1198 | 200 | 286.02 | 1.263023
|  | Q390B-3 | 203.13 | 105.1432 | 220 | 286.25 | 1.276762
|  | Q390B-3 | 203.13 | 75.8464 | 350.01 | 284.57 | 1.300134
|  | Q390B-3 | 203.13 | 104.2752 | 230 | 281.94 | 1.302423
|  | Q390B-3 | 202.69 | 105.2517 | 260.01 | 287.72 | 1.305242
|  | Q390B-3 | 203.13 | 106.1198 | 260.1 | 281.96 | 1.336629
|  | Q390B-3 | 203.13 | 107.0964 | 300.01 | 290.03 | 1.338582
|  | Q390B-3 | 203.13 | 99.6441 | 320.1 | 281.13 | 1.373031
|  | Q390B-3 | 203.13 | 107.0964 | 327.01 | 281.2 | 1.40558
|  | Q390B-3 | 202.69 | 126.2297 | 300.01 | 279.4 | 1.456415
|  | Q390B-3 | 210.94 | 170.842 | 130.1 | 284.84 | 1.459093
|  | Q390GJB-2 | 202.26 | 144.5313 | 150.1 | 288.6 | 1.336858
|  | Q390GJB-2 | 210.94 | 111.9068 | 280.01 | 287.46 | 1.376363
|  | Q420B-1 | 202.69 | 92.5564 | 200 | 275.89 | 1.258641
|  | Q420B-1 | 203.13 | 110.1346 | 266.01 | 265 | 1.443122
|  | Q420B-2 | 202.69 | 87.5651 | 150.1 | 289.18 | 1.138672
|  | Q420B-2 | 202.69 | 111.1111 | 100.1 | 297.54 | 1.142122
|  | Q420B-2 | 203.56 | 88.5417 | 130.1 | 283.73 | 1.148725
|  | Q420B-2 | 202.69 | 105.3603 | 150.1 | 295.27 | 1.175454
|  | Q420B-2 | 203.13 | 101.237 | 100.1 | 269.93 | 1.223995
|  | Q420B-2 | 203.13 | 111.9068 | 100.1 | 278.54 | 1.224466
|  | Q420B-2 | 203.13 | 87.6736 | 190 | 275.92 | 1.232979
|  | Q420B-2 | 203.13 | 121.0026 | 110.1 | 285.14 | 1.237142
|  | Q420B-2 | 203.13 | 129.8828 | 88.1 | 286.64 | 1.241693
|  | Q420B-2 | 203.13 | 118.5417 | 110.1 | 282.01 | 1.242146
|  | Q420B-2 | 203.56 | 110.1346 | 100.1 | 272.51 | 1.246635
|  | Q420B-2 | 202.69 | 126.8446 | 150.1 | 286.35 | 1.287098
|  | Q420B-2 | 150.17 | 103.2986 | 381.7 | 273.34 | 1.290373
|  | Q420B-2 | 203.13 | 133.9294 | 100.1 | 280.58 | 1.294053
|  | Q420B-2 | 203.13 | 93.8947 | 250.01 | 277.95 | 1.302491
|  | Q420B-2 | 203.13 | 106.1719 | 160 | 268.45 | 1.307141
|  | Q420B-2 | 210.5 | 115.0174 | 155 | 279.12 | 1.31061
|  | Q420B-2 | 202.69 | 110.2431 | 288.01 | 284.87 | 1.361378
|  | Q420B-2 | 203.13 | 115.5961 | 200 | 272.17 | 1.362112
|  | Q420B-2 | 203.13 | 94.1117 | 300.01 | 274.77 | 1.365667
|  | Q420B-2 | 203.13 | 105.4862 | 300.01 | 279.62 | 1.382658
|  | Q420B-2 | 203.13 | 113.1728 | 188 | 257.22 | 1.419729
|  | Q420B-2 | 210.5 | 108.2899 | 300.1 | 278.8 | 1.423299
|  | Q420B-2 | 210.5 | 127.4219 | 288.1 | 271.87 | 1.518475
|  | Q420B-2 | 195.31 | 231.6059 | 155 | 270.96 | 1.724298
|  | Q420C-1 | 203.13 | 145.2546 | 166 | 286.58 | 1.366266
|  | Q420C-2 | 203.13 | 111.8345 | 360.01 | 287.72 | 1.420016
|  | Q420MD-1 | 195.31 | 105.6858 | 200 | 278.52 | 1.267398
|  | Q420ME-1 | 203.13 | 192.4523 | 60.1 | 284.46 | 1.445575
|  | Q460MC(YZ)-2 | 203.99 | 144.7483 |  | 278.78 | 1.250944
|  | Q460MC(YZ)-2 | 203.13 | 170.4644 |  | 288.03 | 1.297068
|  | Q460MC(YZ)-2 | 203.99 | 144.7483 | 222 | 280.53 | 1.448894
|  | Q460MC(YZ)-2 | 203.13 | 132.5579 | 250.01 | 270.78 | 1.479764
|  | Q460MC(YZ)-2 | 203.99 | 244.2491 |  | 288.34 | 1.554551
|  | Q460MC-1 | 300.78 | 128.2899 | 250.1 | 277.91 | 1.777899
|  | Q460MC-2 | 300.35 | 141.2037 | 150.1 | 282.84 | 1.699122
|  | Q460MC-2 | 308.59 | 169.1406 | 90.1 | 271.32 | 1.847105
|  | Q460MC-2 | 308.59 | 322.2251 |  | 282.29 | 2.234635
|  | Q690D-1 |  | 253.9063 | 574.81 | 287.94 | 1.400837
|  | Q690D-1 | 307.73 | 290.7987 |  | 277.08 | 2.16013
|  | QStE500TM-1 | 308.16 | 206.5972 | 333.1 | 287.76 | 2.089808
|  | QStE500TM-1 | 308.16 | 191.9488 | 370.1 | 283.14 | 2.106148
|  | QStE500TM-1 | 308.16 | 185.9982 | 355.11 | 276.23 | 2.123183
|  | QStE500TM-1 | 308.16 | 193.1423 | 430.01 | 287.46 | 2.132836
|  | QStE500TM-1 | 308.16 | 162.3264 | 610.02 | 292.37 | 2.151697
|  | QStE500TM-1 | 308.16 | 195.638 | 432.01 | 284 | 2.169439
|  | QStE500TM-1 | 308.16 | 177.9514 | 560.11 | 283.46 | 2.228674
|  | S235J0-1 | 202.26 | 80.7292 | 479.21 | 289.48 | 1.407986
|  | S235J0-2 | 202.69 | 74.8698 | 360.01 | 279.68 | 1.327097
|  | S235J0-2 | 202.69 | 109.375 | 360.11 | 275.95 | 1.470171
|  | S235J0-2 | 203.13 | 118.0556 | 480.21 | 286.04 | 1.559363
|  | S235JR-1 | 195.31 | 91.5799 | 255.01 | 293.84 | 1.201989
|  | S235JR-1 | 203.13 | 92.1586 | 200 | 286.01 | 1.214253
|  | S235JR-1 | 202.69 | 78.7761 | 230 | 278.54 | 1.225196
|  | S235JR-1 | 210.07 | 73.7847 | 250.01 | 282.55 | 1.234675
|  | S235JR-1 | 203.13 | 74.7613 | 270.01 | 278.5 | 1.249888
|  | S235JR-1 | 202.69 | 109.2303 | 150.1 | 278.23 | 1.261353
|  | S235JR-1 | 202.69 | 113.7876 | 200 | 284.02 | 1.297365
|  | S235JR-1 | 202.69 | 74.8698 | 340.01 | 281.69 | 1.299167
|  | S235JR-1 | 202.69 | 104.6007 | 179.3 | 271.01 | 1.305888
|  | S235JR-1 | 203.13 | 109.158 | 230 | 284.84 | 1.306305
|  | S235JR-1 | 203.56 | 111.8345 | 250.01 | 279.12 | 1.362844
|  | S235JR-1 | 202.69 | 126.8084 | 150.1 | 265.54 | 1.38783
|  | S235JR-1 | 202.69 | 103.2986 | 300.01 | 270.17 | 1.421295
|  | S235JR-1 | 203.13 | 107.9282 | 300.01 | 271.57 | 1.432635
|  | S235JR-1 | 203.13 | 101.237 | 622.02 | 298.09 | 1.563596
|  | S235JR-2 | 203.13 | 101.3455 | 590.12 | 280.52 | 1.63235
|  | S275JR-1 | 194.88 | 82.6823 | 200 | 255.48 | 1.289973
|  | S275JR-1 | 210.5 | 94.4011 | 200 | 267.32 | 1.335108
|  | S275JR-1 | 210.94 | 110.3516 | 255.01 | 279.4 | 1.387238
|  | S275JR-1 | 210.5 | 159.2882 | 155 | 281.39 | 1.457366
|  | S355J0-3 | 150.61 | 82.7908 | 380.01 | 285.17 | 1.164931
|  | S355J0-3 | 203.13 | 62.066 | 340.01 | 294.39 | 1.201123
|  | S355J0-3 | 150.61 | 103.4071 | 350.01 | 284.57 | 1.212425
|  | S355J0-3 | 150.61 | 104.4922 | 350.01 | 284.58 | 1.216195
|  | S355J0-3 | 150.61 | 81.8142 | 460.02 | 288.61 | 1.219741
|  | S355J0-3 | 203.13 | 72.8082 | 300.01 | 287.19 | 1.232427
|  | S355J0-3 | 150.61 | 103.6589 | 388.01 | 286.6 | 1.239189
|  | S355J0-3 | 203.13 | 60.8724 | 320.01 | 279.13 | 1.243883
|  | S355J0-3 | 150.61 | 131.836 | 330.1 | 293.51 | 1.254717
|  | S355J0-3 | 202.69 | 88.3247 | 340.01 | 300.14 | 1.264134
|  | S355J0-3 | 150.61 | 102.4306 | 440.02 | 286.9 | 1.280745
|  | S355J0-3 | 195.75 | 125.2893 | 200 | 285.6 | 1.30616
|  | S355J0-3 | 203.13 | 88.8672 | 360.01 | 282.28 | 1.366019
|  | S355J0-3 | 195.75 | 141.9994 | 220.2 | 285.37 | 1.384173
|  | S355J0-3 | 195.75 | 137.2975 | 190.3 | 272.98 | 1.401295
|  | S355J0-3 | 203.13 | 143.2292 | 220 | 282.46 | 1.42873
|  | S355JR-1 | 195.75 | 80.4398 | 100.1 | 273.64 | 1.104428
|  | S355JR-1 | 202.69 | 85.2141 | 120.1 | 287.49 | 1.110056
|  | S355JR-1 | 203.13 | 82.6823 | 130.1 | 276 | 1.15811
|  | S355JR-1 | 203.13 | 53.6748 | 280.01 | 277.73 | 1.186791
|  | S355JR-1 | 210.5 | 106.2283 | 170 | 295.8 | 1.220177
|  | S355JR-1 | 150.61 | 114.2578 | 350.01 | 288.32 | 1.23429
|  | S355JR-1 | 203.13 | 110.5324 | 133.1 | 278.25 | 1.251638
|  | S355JR-1 | 203.13 | 79.7526 | 336.01 | 286.02 | 1.294473
|  | S355JR-1 | 210.07 | 105.2517 | 220 | 286.89 | 1.298483
|  | S355JR-1 | 203.13 | 106.0113 | 260.01 | 288.88 | 1.304154
|  | S355JR-1 | 202.69 | 125.8681 | 210 | 289.46 | 1.3237
|  | S355JR-1 | 203.13 | 116.2109 | 280.01 | 296.08 | 1.324451
|  | S355JR-1 | 210.5 | 114.511 | 166 | 273.31 | 1.347082
|  | S355JR-1 | 203.13 | 105.2517 | 320.01 | 289.47 | 1.352763
|  | S355JR-1 | 210.94 | 118.0556 | 240.01 | 288.62 | 1.356102
|  | S355JR-1 | 203.13 | 90.9288 | 300.01 | 270.76 | 1.374137
|  | S355JR-1 | 202.69 | 144.6036 | 170 | 280.32 | 1.396595
|  | S355JR-1 | 203.13 | 107.9644 | 340.01 | 285.13 | 1.401105
|  | S355JR-1 | 203.13 | 156.467 | 222 | 282.26 | 1.478484
|  | S355JR-1 | 202.69 | 229.7092 | 50.1 | 270.77 | 1.645032
|  | S355JR-1 | 203.13 | 227.5738 | 150.1 | 273.93 | 1.71478
|  | S355JR-2 | 203.13 | 80.5845 | 200 | 281.74 | 1.191576
|  | S355JR-2 | 203.13 | 109.158 | 133.1 | 283.44 | 1.223871
|  | S355JR-2 | 203.56 | 127.6042 | 244.01 | 281.67 | 1.400954
|  | S355JR-2 | 203.13 | 136.8273 | 240.01 | 282.84 | 1.422571
|  | S355JR-2 | 210.94 | 87.6736 | 350.1 | 271.61 | 1.434555
|  | S355JR-2 | 202.69 | 158.2755 | 200 | 278.28 | 1.483993
|  | S355JR-3 | 203.13 | 141.8547 | 566.02 | 286 | 1.720804
|  | S355JR-DX1 | 203.13 | 106.3368 | 300.01 | 276.51 | 1.401285
|  | S355JR-DX1 | 202.69 | 122.0703 | 320.01 | 271.08 | 1.504954
|  | S355JR-DX1 | 202.69 | 177.9514 | 277.1 | 262.45 | 1.724852
|  | S460MC-1 | 308.16 | 135.612 | 250.1 | 276.52 | 1.840004
|  | S460MC-1 | 308.16 | 123.5706 | 300.3 | 271.01 | 1.881143
|  | S460MC-1 | 300.78 | 109.9537 | 440.2 | 270.46 | 1.941824
|  | S460MC-1 | 308.59 | 208.2032 | 238.2 | 276.22 | 2.09516
|  | S460MC-2 | 300.78 | 129.9537 | 400.11 | 269.61 | 1.983466
|  | S460MC-2 | 301.22 | 191.1893 | 500.11 | 280.25 | 2.221009
|  | S460MC-2 | 301.22 | 203.7761 | 490.11 | 276.22 | 2.289569
|  | S460MC-2 | 308.16 | 229.8872 | 600.12 | 282.56 | 2.456393
|  | S460MC-2 | 307.73 | 257.5912 | 630.11 | 285.13 | 2.557254
|  | SA516 Gr70-1 | 203.13 | 94.8351 | 166 | 287.75 | 1.185491
|  | SA516 Gr70-1 | 210.5 | 144.7483 | 220 | 284.57 | 1.449374
|  | SA516 Gr70-1 | 300.78 | 88.3246 | 200 | 296.92 | 1.485601
|  | SA516 Gr70-1 | 300.78 | 90.9288 | 150.1 | 288.85 | 1.491206
|  | SA516 Gr70-1 | 210.94 | 197.4089 | 155 | 277.65 | 1.615879
|  | SA516 Gr70-1 | 292.97 | 183.7182 | 99.1 | 294.34 | 1.707054
|  | SA516 Gr70-1 | 203.13 | 250.3255 |  | 264.97 | 1.711347
|  | SA516 Gr70-1 | 300.78 | 165.923 | 222 | 283.07 | 1.852627
|  | SA516 Gr70-1 | 292.97 | 184.6412 | 150.1 | 275.62 | 1.874455
|  | SR700 | 301.22 | 188.6922 |  | 274.46 | 1.785004
|  | SS400-1 | 210.5 | 44.2708 | 140.1 | 298.68 | 0.9749458
|  | SS400-1 | 210.5 | 45.3559 | 162.3 | 284.59 | 1.04731
|  | SS400-1 | 203.56 | 63.0425 | 130.1 | 286.57 | 1.04836
|  | SS400-1 | 210.07 | 71.7231 | 100.1 | 285.14 | 1.079537
|  | SS400-1 | 202.69 | 86.48 | 60.1 | 279.06 | 1.092224
|  | SS400-1 | 202.69 | 59.0278 | 130.1 | 268.43 | 1.101009
|  | SS400-1 | 210.5 | 57.9427 | 150.1 | 279.12 | 1.101565
|  | SS400-1 | 210.5 | 71.9401 | 140.1 | 288.6 | 1.104872
|  | SS400-1 | 210.5 | 59.4618 | 200 | 287.17 | 1.121154
|  | SS400-1 | 210.5 | 44.2708 | 260.01 | 284.6 | 1.132725
|  | SS400-1 | 202.69 | 81.7057 | 125.1 | 279.39 | 1.134334
|  | SS400-1 | 210.5 | 75.8464 | 165 | 287.2 | 1.146401
|  | SS400-1 | 203.13 | 82.6823 | 170 | 286.31 | 1.15264
|  | SS400-1 | 202.69 | 85.612 | 150.1 | 280.84 | 1.165532
|  | SS400-1 | 210.5 | 71.7231 | 175 | 281.11 | 1.165818
|  | SS400-1 | 203.13 | 73.0252 | 190 | 277.95 | 1.171273
|  | SS400-1 | 210.5 | 60.9809 | 160 | 266.72 | 1.173819
|  | SS400-1 | 203.13 | 86.3715 | 160 | 281.94 | 1.174369
|  | SS400-1 | 202.69 | 83.6589 | 150.2 | 277.07 | 1.174436
|  | SS400-1 | 202.69 | 86.046 | 150.1 | 279.08 | 1.174437
|  | SS400-1 | 203.13 | 83.2248 | 170 | 279.97 | 1.180679
|  | SS400-1 | 203.13 | 69.77 | 200 | 274.79 | 1.182357
|  | SS400-1 | 210.5 | 85.9375 | 100.1 | 271.66 | 1.187011
|  | SS400-1 | 203.13 | 85.178 | 200 | 286.04 | 1.189722
|  | SS400-1 | 202.69 | 84.2014 | 160 | 274.51 | 1.196646
|  | SS400-1 | 203.13 | 108.2899 | 160 | 294.64 | 1.19814
|  | SS400-1 | 203.13 | 83.2248 | 260.01 | 291.76 | 1.21318
|  | SS400-1 | 203.13 | 120.3704 | 79.1 | 282.53 | 1.217805
|  | SS400-1 | 203.13 | 84.7439 | 204.8 | 279.69 | 1.219643
|  | SS400-1 | 203.13 | 82.6823 | 214 | 277.68 | 1.229661
|  | SS400-1 | 203.13 | 84.7439 | 200 | 274.49 | 1.238201
|  | SS400-1 | 210.5 | 85.7205 | 210 | 281.98 | 1.244133
|  | SS400-1 | 210.5 | 105.3602 | 120.1 | 276.21 | 1.256603
|  | SS400-1 | 203.13 | 71.9401 | 260.01 | 272.19 | 1.258947
|  | SS400-1 | 210.5 | 83.7674 | 210 | 277.07 | 1.259131
|  | SS400-1 | 210.94 | 115.7769 | 120.3 | 284.26 | 1.259392
|  | SS400-1 | 203.13 | 71.7231 | 276.01 | 275.05 | 1.260192
|  | SS400-1 | 203.13 | 85.5035 | 240.01 | 278.53 | 1.260317
|  | SS400-1 | 210.94 | 66.9488 | 300.01 | 281.97 | 1.262161
|  | SS400-1 | 202.69 | 70.855 | 300.01 | 277.95 | 1.264787
|  | SS400-1 | 202.69 | 105.5773 | 180 | 278.2 | 1.276302
|  | SS400-1 | 203.13 | 83.6589 | 300.01 | 285.72 | 1.276745
|  | SS400-1 | 210.5 | 81.7057 | 250.01 | 279.4 | 1.278484
|  | SS400-1 | 202.69 | 70.9636 | 339.7 | 282.27 | 1.282374
|  | SS400-1 | 203.13 | 108.7239 | 170 | 277.1 | 1.284929
|  | SS400-1 | 210.5 | 87.6736 | 223 | 277.1 | 1.285289
|  | SS400-1 | 210.5 | 70 | 240.01 | 265.28 | 1.292606
|  | SS400-1 | 203.13 | 82.4653 | 188.3 | 258.38 | 1.294811
|  | SS400-1 | 203.13 | 69.8785 | 320.01 | 274.77 | 1.296397
|  | SS400-1 | 203.13 | 88.9757 | 260.01 | 273.3 | 1.316166
|  | SS400-1 | 202.69 | 82.4653 | 214 | 255.51 | 1.333785
|  | SS400-1 | 202.69 | 66.9488 | 400.02 | 274.51 | 1.361131
|  | SS400-1 | 210.5 | 106.3368 | 220 | 273.34 | 1.368394
|  | SS400-1 | 203.13 | 82.8993 | 350.01 | 273.06 | 1.380766
|  | SS400-1 | 203.13 | 84.6354 | 280.01 | 260.94 | 1.381804
|  | SS400-1 | 210.5 | 86.6971 | 350.01 | 278.55 | 1.393645
|  | SS400-1 | 210.5 | 71.7231 | 300.01 | 258.08 | 1.395791
|  | SS400-1 | 203.13 | 129.485 | 288.01 | 284.27 | 1.433488
|  | SS400-1 | 203.13 | 117.079 | 400.02 | 276.24 | 1.535673
|  | SS400-1 | 203.13 | 142.7228 | 360.01 | 265.61 | 1.654514
|  | SS400-2 | 203.13 | 106.6262 | 200 | 276.47 | 1.308483
|  | SS400-2 | 203.13 | 107.3495 | 300.01 | 279.67 | 1.389073
|  | SS400-2 | 247.4 | 88.3247 | 250.01 | 282.8 | 1.416999
|  | SS400-M | 202.69 |  | 320.01 | 281.99 | 1.013839
|  | SS400-M | 203.13 | 103.2986 | 250.01 | 283.12 | 1.311921
|  | SS400-M | 203.13 | 84.5269 | 290.01 | 272.49 | 1.332377
|  | SS400-M | 202.69 | 94.4011 | 310.01 | 276.22 | 1.367366
|  | SS400-M | 203.13 | 105.3602 | 330.01 | 286.01 | 1.378598
|  | SS400-M | 203.56 | 103.1901 | 300.01 | 274.77 | 1.400272
|  | SS400-M | 202.69 | 129.9913 | 300.01 | 288.31 | 1.424452
|  | SS400-M | 202.69 | 130.9679 | 260.01 | 280.23 | 1.431897
|  | SS400-M | 203.56 | 181.9661 | 210 | 281.67 | 1.562559
|  | YF700BL-1 | 300.78 | 164.7656 | 750.02 | 295.78 | 2.23325
|  | YF700BL-1 | 300.78 | 513.6719 | 66.1 | 261.78 | 3.176858
|  | YF700BL-2 | 299.91 | 109.2665 | 336.1 | 271.91 | 1.826202
|  | YF700BL-2 | 300.78 | 166.6103 | 300.01 | 292.91 | 1.861981
|  | YF700BL-2 | 300.78 | 178.6719 | 150.1 | 276.22 | 1.877047
|  | YF700BL-2 | 300.78 | 187.5868 | 180 | 283.13 | 1.89018
|  | YF700BL-2 | 300.78 | 195.5078 | 326.11 | 277.67 | 2.092687
|  | YF700BL-3 | 300.78 | 163.4838 | 460.01 | 278.79 | 2.094287
|  | YF700BL-3 | 307.73 | 222.0052 | 250.2 | 282 | 2.109174
|  | YF700BL-3 | 308.59 | 284.9017 | 120.1 | 277.62 | 2.250262
|  | YF700BL-3 | 300.78 | 193.7891 | 778.51 | 279.72 | 2.491712

## 铝耗2025年
炼钢 牌号 | 修正后铝耗
Q195-1 | 1.45
Q235B-1 | 1.2
Q235B-2 | 1.2
Q235C-1 | 1.33
Q235C-2 | 1.33
Q235B-GC1 | 1.3
Q235B-SD1 | 1.3
Q235B-SD2 | 1.3
Q235B-HG | 1.25
A36-1 | 1.45
A36-2 | 1.45
A36-DX1 | 1.6
A36-DX2 | 1.6
SS400-1 | 1.2
SS400-2 | 1.4
Q235-HW | 0.25
SPHC-SX | 2.5
SPHC-M | 2.5
MRT2.5 | 2.5
YFMRT2.5 | 2.5
Q355B-1 | 1.4
Q355B-2 | 1.4
Q355B-3A | 1.4
Q355B-3B | 1.4
Q355C-1 | 1.4
Q355C-2 | 1.4
Q355C-3 | 1.4
Q355D-1 | 1.4
Q355D-2 | 1.4
Q355D-3 | 1.4
Q355B-T1 | 1.4
Q355B-T2 | 1.4
Q355B-T3 | 1.4
Q355ME-3 | 1.6
Q355B-S | 1.8
Q355B-SD2 | 1.4
Q355B-DX1 | 1.5
Q390B-1 | 1.33
Q390B-2 | 1.33
Q390B-3 | 1.33
Q420B-1 | 1.33
Q420B-2 | 1.33
Q420C-1 | 1.33
Q420C-2 | 1.33
Q420MD-1 | 1.33
Q420MD-2 | 1.33
Q420ME-1 | 1.33
Q460C-2 | 1.6
Q500MC-2 | 1.9
Q390GJB-1 | 1.4
Q390GJB-2 | 1.4
A572Gr50-1 | 1.4
A572Gr50-2 | 1.4
A572Gr50-3 | 1.4
A572Gr50-DX1 | 1.8
A572GR60-2 | 1.6
A572GR65-1 | 1.4
A572GR65-2 | 1.4
A572GR65-T1 | 1.6
A572GR65-T2 | 1.6
S235JR-1 | 1.3
S235JR-2 | 1.3
S235JR-DX1 | 1.68
S275JR-1 | 1.36
S275JR-2 | 1.36
S275JR-3 | 1.36
S275JR-DX1 | 1.62
S355JR-1 | 1.31
S355JR-2 | 1.31
S355JR-3 | 1.31
S355JR-DX1 | 1.71
S355J0-1 | 1.42
S355J0-2 | 1.42
S355J0-3 | 1.42
S355J2-1 | 1.42
S355J2-2 | 1.42
S355J2-3 | 1.42
S420MC-2 | 2.1
S460MC-2 | 2.1
QStE420TM-2 | 2.1
QStE500TM-1 | 2.1
QStE700TM-1 | 2.1
QStE700TM-2 | 2.1
BX700 | 1.8
C355-5 | 1.8
Q245R-1 | 1.65
Q245R-2 | 1.65
Q345R | 1.71
Q345R-1 | 1.71
Q345qD | 1.71
HP295 | 1.9
Q235PL-1 | 1.55
Q235PL-2 | 1.55
330CL-1 | 2.5
330CL-2 | 2.5
380CL-2 | 1.8
380CL-QL2 | 2.2
420CL-1 | 2.2
SL440 | 2.2
590CL-1 | 1.9
510L-1 | 2.3
510L-2 | 2.3
610L-1 | 2
610L-2 | 2
YF700BL-1 | 2.2
YF700BL-2 | 2.2
YF700BL-3 | 2.2
700L-1 | 2.2
700L-2 | 2.2
800L-AC | 2.2
800L-ACH | 2.2
L245-1 | 1.33
L245-2 | 1.33
L245M-1 | 1.33
L245M-2 | 1.33
L360 | 1.8
L485-2 | 2
X42-1 | 1.4
X60M-2 | 2.2
X65-2 | 2.2
X70-1 | 2.3
X80M-1 | 2.3
F520JJ | 1.7
09CrCuSb | 2.1
A709-50W-1 | 2.5
A588GR.A-1 | 1.55
Q450NQR1 | 1.8
HXN-12 | 1.4
HXN-2 | 1.7
HX750-1 | 1.6
NM400-1 | 1.8
NM400-2 | 1.8
NM450-1 | 1.6
NM450-2 | 1.6
A | 1.33
B | 1.33
AH32-1 | 1.9
AH32-2 | 1.9
AH36-1 | 1.9
AH36-2 | 1.9

## Sheet1
炉号 | 钢种 | 铝粒
|  |  | 日期 | 炉次号 | 钢种号 | 自产石灰块炼钢石灰窑二车间 | 高铝预熔渣 | 高铝钢包渣改质剂 | 铝块 | 铝粒
|  |  | 2026-04-20 | L1G2Z426D00764 | MRT2.5 | 810.44 |  |  | 360.24
|  |  | 2026-04-20 | L1G2Z426D00765 | MRT2.5 | 538.27 | 420 |  |  | 50 | L1G2Z426D00765 | MRT2.5 | 258.57 | 308.57
|  |  | 2026-04-20 | L1G2Z426D00766 | MRT2.5 | 459.78 | 370 |  |  | 50 | L1G2Z426D00766 | MRT2.5 | 178.71 | 228.71
|  |  | 2026-04-20 | L1G2Z426D00767 | MRT2.5 | 533.96 | 330 |  |  | 50 | L1G2Z426D00767 | MRT2.5 | 243.06 | 293.06
|  |  | 2026-04-20 | L1G2Z426D00768 | MRT2.5 | 525.35 | 420 |  |  | 50 | L1G2Z426D00768 | MRT2.5 | 236.66 | 286.66
|  |  | 2026-04-20 | L1G2Z426D00769 | MRT2.5 | 525.35 | 420 |  |  | 50 | L1G2Z426D00769 | MRT2.5 | 194.77 | 244.77
|  |  | 2026-04-20 | L1G2Z426D00770 | MRT2.5 | 516.75 | 420 |  |  | 50 | L1G2Z426D00770 | MRT2.5 | 381.94 | 431.94
|  |  | 2026-04-20 | L1G2Z426D00771 | MRT2.5 | 534.47 | 370 |  |  | 50 | L1G2Z426D00771 | MRT2.5 | 209.42 | 259.42
|  |  | 2026-04-30 | L1G2Z426D01160 | MRT2.5 | 529.66 | 470 |  |  | 50 | L1G2Z426D01160 | MRT2.5 | 451.39 | 501.39
|  |  | 2026-04-30 | L1G2Z426D01161 | MRT2.5 | 534.72 | 470 |  |  | 50 | L1G2Z426D01161 | MRT2.5 | 241.64 | 291.64
|  |  | 2026-04-30 | L1G2Z426D01162 | MRT2.5 | 394.21 | 430 |  |  | 50 | L1G2Z426D01162 | MRT2.5 | 220.38 | 270.38
|  |  | 2026-04-30 | L1G2Z426D01163 | MRT2.5 | 538.27 | 400 |  |  | 50 | L1G2Z426D01163 | MRT2.5 | 202.15 | 252.15
|  |  | 2026-04-30 | L1G2Z426D01164 | MRT2.5 | 529.66 | 400 |  |  | 50 | L1G2Z426D01164 | MRT2.5 | 179.8 | 229.8
|  |  | 2026-04-30 | L1G2Z426D01165 | MRT2.5 | 543.08 | 430 |  |  | 50 | L1G2Z426D01165 | MRT2.5 | 231.77 | 281.77
|  |  | 2026-05-08 | L1G2Z426E00296 | MRT2.5 | 538.27 |  | 500 |  | 50 |  |  |  | 50
|  |  | 2026-05-08 | L1G2Z426E00297 | MRT2.5 | 525.61 |  | 500 |  | 50 |  |  |  | 50
|  |  | 2026-05-08 | L1G2Z426E00298 | MRT2.5 | 538.52 |  | 480 |  | 50 |  |  |  | 50
|  |  | 2026-05-08 | L1G2Z426E00299 | MRT2.5 | 538.77 |  | 470 |  | 50 |  |  |  | 50
|  |  | 2026-05-08 | L1G2Z426E00300 | MRT2.5 | 547.38 |  | 470 |  | 50 |  |  |  | 50
|  |  | 2026-05-08 | L1G2Z426E00301 | MRT2.5 | 542.82 |  | 470 |  | 50 |  |  |  | 50
|  |  | 2026-05-18 | L1G2Z426E00713 | MRT2.5 | 534.47 |  | 500 |  | 50 |  |  |  | 50
|  |  | 2026-05-18 | L1G2Z426E00714 | MRT2.5 | 525.86 |  | 430 |  | 50 |  |  |  | 50
|  |  | 2026-05-18 | L1G2Z426E00715 | MRT2.5 | 530.16 |  | 470 |  | 50 |  |  |  | 50
|  |  | 2026-05-18 | L1G2Z426E00716 | MRT2.5 | 543.08 |  | 470 |  | 50 |  |  |  | 50
|  |  | 2026-05-18 | L1G2Z426E00717 | MRT2.5 | 231.92 |  | 430 |  | 50 |  |  |  | 50
|  |  | 2026-05-18 | L1G2Z426E00718 | MRT2.5 | 236.73 |  | 430 |  | 50 | L1G2Z426E00718 | MRT2.5 | 170.79 | 220.79 | 0.8491923
|  |  | 2026-05-18 | L1G2Z426E00719 | MRT2.5 | 241.03 |  | 430 |  | 50 | L1G2Z426E00719 | MRT2.5 | 176.22 | 226.22 | 0.8700769
|  |  | 2026-05-18 | L1G2Z426E00720 | MRT2.5 | 192.42 |  | 470 |  | 50 | L1G2Z426E00720 | MRT2.5 | 223.96 | 273.96 | 1.053692
|  |  | 2026-05-22 | L1G2Z426E00862 | MRT2.5 | 499.02 |  | 470 |  | 70 | L1G2Z426E00862 | MRT2.5 | 278.97 | 348.97 | 1.342192
|  |  | 2026-05-22 | L1G2Z426E00863 | MRT2.5 | 499.02 |  | 470 |  | 50 | L1G2Z426E00863 | MRT2.5 | 231.23 | 281.23 | 1.081654
|  |  | 2026-05-22 | L1G2Z426E00864 | MRT2.5 | 481.55 |  | 400 |  | 50 | L1G2Z426E00864 | MRT2.5 | 179.69 | 229.69 | 0.8834231
|  |  | 2026-05-22 | L1G2Z426E00865 | MRT2.5 | 516.75 |  | 400 |  |  | L1G2Z426E00865 | MRT2.5 | 266.38 | 266.38 | 1.024538
|  |  | 2026-05-22 | L1G2Z426E00866 | MRT2.5 | 512.44 |  | 470 |  |  | L1G2Z426E00866 | MRT2.5 | 268.99 | 268.99 | 1.034577
|  |  | 2026-05-22 | L1G2Z426E00867 | MRT2.5 | 525.61 |  | 470 |  |  | L1G2Z426E00867 | MRT2.5 | 291.02 | 291.02 | 1.119308
|  |  | 2026-05-22 | L1G2Z426E00868 | MRT2.5 | 503.83 |  | 470 |  |  | L1G2Z426E00868 | MRT2.5 | 304.36 | 304.36 | 1.170615
|  |  | 2026-05-22 | L1G2Z426E00869 | MRT2.5 | 503.83 |  | 400 |  |  | L1G2Z426E00869 | MRT2.5 | 267.58 | 267.58 | 1.029154
|  |  | 2026-05-23 | L1G2Z426E00901 | MRT2.5 | 490.42 |  | 470 |  |  | L1G2Z426E00901 | MRT2.5 | 263.13 | 263.13 | 1.012038
|  |  | 2026-05-23 | L1G2Z426E00902 | MRT2.5 | 477.25 |  | 430 |  |  | L1G2Z426E00902 | MRT2.5 | 263.56 | 263.56 | 1.013692
|  |  | 2026-05-23 | L1G2Z426E00903 | MRT2.5 | 490.42 |  | 400 |  |  | L1G2Z426E00903 | MRT2.5 | 233.62 | 233.62 | 0.8985385
|  |  | 2026-05-23 | L1G2Z426E00904 | MRT2.5 | 494.72 |  | 400 |  |  | L1G2Z426E00904 | MRT2.5 | 322.7 | 322.7 | 1.241154
|  |  | 2026-05-23 | L1G2Z426E00905 | MRT2.5 | 503.83 |  | 400 |  |  | L1G2Z426E00905 | MRT2.5 | 242.51 | 242.51 | 0.9327308
|  |  | 2026-05-23 | L1G2Z426E00906 | MRT2.5 | 499.02 |  | 400 |  |  | L1G2Z426E00906 | MRT2.5 | 283.31 | 283.31 | 1.089654
|  |  | 2026-05-23 | L1G2Z426E00907 | MRT2.5 | 499.02 |  | 400 |  |  | L1G2Z426E00907 | MRT2.5 | 263.13 | 263.13 | 1.012038