## 对比摘要
指标 | 值
rows_compared | 328
api_success_rows | 328
recalc_ok_rows | 328
api_warning_rows | 1837
api_issue_type_counts | {"warning": 1837}
api_issue_code_counts | {"OPTIMIZER_WARNING": 1837}
top_api_warning_messages | [["P/S 含量按配置值计算；若来自默认行业值，正式使用前必须用化验单覆盖。", 328], ["规则基线是系统按保守规则生成的对照方案，不等于现场历史真实投料。", 328], ["全部启用合金均为连续投料，没有整数袋变量，MILP 已退化为 LP；此时两列一致是正常结果。", 328], ["温降估算 V1 禁用，避免输出未校准的假精度。", 328], ["钛铁 LP 结果 0.90 kg/t 为极小量，现场可考虑忽略或改用 MILP。", 35]]
auto_cost_mismatch_count | 0
auto_kg_mismatch_count | 0
non_aluminum_alloy_mismatch_count | 0
max_abs_auto_cost_delta | 4.988301e-07
max_abs_auto_kg_delta | 4.971757e-07
max_abs_non_aluminum_alloy_delta | 0
api_auto_cost_total | 55346.17
recalc_auto_cost_total | 55346.17
api_auto_kg_total | 4844.41
recalc_auto_kg_total | 4844.409512
recalc_with_ah_cost_total | 67699.87
recalc_with_ah_kg_total | 5397.465496
ah_kg_total | 553.055977
api_minus_recalc_with_ah_cost_total | -12353.7
api_minus_recalc_with_ah_kg_total | -553.056
tolerance | 1e-06

## 逐行对比
Excel行号 | API状态 | 回算LP状态 | API成本 | API明细成本合计 | 回算LP自动成本不含铝 | API-回算自动成本 | 回算含AH成本 | API-回算含AH成本 | API消耗kg/t | 回算LP自动消耗不含铝 | API-回算自动消耗 | 回算含AH消耗 | API-回算含AH消耗 | 同源AH铝kg/t
5 | 成功 | ok | 31.05661 | 31.05661 | 31.056609 | 7.422923e-08 | 63.445503 | -32.38889 | 4.793293 | 4.793293 | 1.556084e-07 | 6.243293 | -1.45 | 1.45
6 | 成功 | ok | 28.37036 | 28.37036 | 28.370363 | -2.6972e-07 | 60.759257 | -32.38889 | 5.315354 | 5.315354 | 1.118784e-07 | 6.765354 | -1.45 | 1.45
7 | 成功 | ok | 14.61267 | 14.61267 | 14.612666 | 4.628756e-07 | 41.466986 | -26.85432 | 2.740678 | 2.740678 | -4.941418e-07 | 3.942903 | -1.202225 | 1.202226
8 | 成功 | ok | 24.27504 | 24.27504 | 24.275041 | -3.419483e-07 | 51.079642 | -26.8046 | 4.496745 | 4.496745 | 4.494793e-07 | 5.696745 | -1.2 | 1.2
9 | 成功 | ok | 23.88358 | 23.88358 | 23.883583 | 4.267453e-07 | 53.592017 | -29.70843 | 4.440198 | 4.440198 | 5.962728e-08 | 5.770198 | -1.33 | 1.33
10 | 成功 | ok | 32.93548 | 32.93548 | 32.935478 | 3.389354e-07 | 62.643912 | -29.70843 | 6.085316 | 6.085316 | -2.743378e-07 | 7.415316 | -1.33 | 1.33
11 | 成功 | ok | 14.61267 | 14.61267 | 14.612666 | 4.628756e-07 | 41.466986 | -26.85432 | 2.740678 | 2.740678 | -4.941418e-07 | 3.942903 | -1.202225 | 1.202226
12 | 成功 | ok | 24.27504 | 24.27504 | 24.275041 | -3.419483e-07 | 51.079642 | -26.8046 | 4.496745 | 4.496745 | 4.494793e-07 | 5.696745 | -1.2 | 1.2
13 | 成功 | ok | 14.61267 | 14.61267 | 14.612666 | 4.628756e-07 | 41.466986 | -26.85432 | 2.740678 | 2.740678 | -4.941418e-07 | 3.942903 | -1.202225 | 1.202226
14 | 成功 | ok | 24.27504 | 24.27504 | 24.275041 | -3.419483e-07 | 51.079642 | -26.8046 | 4.496745 | 4.496745 | 4.494793e-07 | 5.696745 | -1.2 | 1.2
15 | 成功 | ok | 14.61267 | 14.61267 | 14.612666 | 4.628756e-07 | 41.466986 | -26.85432 | 2.740678 | 2.740678 | -4.941418e-07 | 3.942903 | -1.202225 | 1.202226
16 | 成功 | ok | 24.27504 | 24.27504 | 24.275041 | -3.419483e-07 | 51.079642 | -26.8046 | 4.496745 | 4.496745 | 4.494793e-07 | 5.696745 | -1.2 | 1.2
17 | 成功 | ok | 18.99245 | 18.99245 | 18.992452 | -1.665247e-07 | 48.03077 | -29.03832 | 3.571175 | 3.571175 | -1.478888e-07 | 4.871175 | -1.3 | 1.3
18 | 成功 | ok | 25.44919 | 25.44919 | 25.449189 | -8.933587e-08 | 54.487507 | -29.03832 | 4.744641 | 4.744641 | -2.549311e-09 | 6.044641 | -1.3 | 1.3
19 | 成功 | ok | 12.93873 | 12.93873 | 12.938731 | 4.4883e-07 | 42.075132 | -29.1364 | 2.140669 | 2.140669 | -4.001204e-07 | 3.44506 | -1.304391 | 1.304391
20 | 成功 | ok | 23.68656 | 23.68656 | 23.686559 | 4.893916e-07 | 52.724878 | -29.03832 | 3.91886 | 3.91886 | -2.308913e-07 | 5.21886 | -1.3 | 1.3
21 | 成功 | ok | 10.53343 | 10.53343 | 10.533432 | -7.705099e-09 | 39.571751 | -29.03832 | 1.74272 | 1.74272 | 8.071643e-08 | 3.04272 | -1.3 | 1.3
22 | 成功 | ok | 21.11234 | 21.11234 | 21.112342 | -6.577789e-08 | 50.150661 | -29.03832 | 3.492964 | 3.492964 | 3.317234e-07 | 4.792964 | -1.3 | 1.3
23 | 成功 | ok | 26.36779 | 26.36779 | 26.367786 | -2.037951e-07 | 54.289246 | -27.92146 | 4.891684 | 4.891684 | 2.118251e-07 | 6.141684 | -1.25 | 1.25
24 | 成功 | ok | 16.58919 | 16.58919 | 16.589186 | -6.677785e-08 | 48.97808 | -32.38889 | 3.099896 | 3.099896 | -1.062272e-07 | 4.549896 | -1.45 | 1.45
25 | 成功 | ok | 24.91389 | 24.91389 | 24.913893 | -8.239673e-08 | 57.302787 | -32.38889 | 4.612852 | 4.612852 | 3.142154e-07 | 6.062852 | -1.45 | 1.45
26 | 成功 | ok | 14.80582 | 14.80582 | 14.805822 | 8.920957e-08 | 50.545291 | -35.73947 | 2.449572 | 2.449572 | 3.222265e-07 | 4.049572 | -1.6 | 1.6
27 | 成功 | ok | 22.11572 | 22.11572 | 22.115723 | 8.346339e-08 | 57.855192 | -35.73947 | 3.65897 | 3.65897 | 2.905291e-07 | 5.25897 | -1.6 | 1.6
28 | 成功 | ok | 22.71681 | 22.71681 | 22.716809 | -2.267179e-07 | 50.317566 | -27.60076 | 4.213548 | 4.213548 | -1.380182e-07 | 5.449191 | -1.235643 | 1.235643
29 | 成功 | ok | 32.46289 | 32.46289 | 32.462895 | -3.163168e-07 | 63.73493 | -31.27204 | 5.98483 | 5.98483 | -1.841919e-07 | 7.38483 | -1.4 | 1.4
30 | 成功 | ok | 16.58919 | 16.58919 | 16.589186 | -6.677785e-08 | 48.97808 | -32.38889 | 3.099896 | 3.099896 | -1.062272e-07 | 4.549896 | -1.45 | 1.45
31 | 成功 | ok | 20.81012 | 20.81012 | 20.810123 | 4.952488e-07 | 26.394416 | -5.584293 | 3.926858 | 3.926858 | -2.661382e-07 | 4.176858 | -0.2500003 | 0.25
32 | 成功 | ok | 43.96671 | 43.96671 | 43.96671 | 1.278285e-07 | 75.238746 | -31.27204 | 5.044765 | 5.044765 | 1.379062e-07 | 6.444765 | -1.4 | 1.4
33 | 成功 | ok | 53.65182 | 53.65182 | 53.651816 | -2.563882e-07 | 84.923851 | -31.27204 | 6.804964 | 6.804964 | 3.559154e-07 | 8.204964 | -1.4 | 1.4
34 | 成功 | ok | 13.33808 | 13.33808 | 13.338078 | 3.389665e-07 | 40.14268 | -26.8046 | 1.842772 | 1.842772 | 3.471119e-07 | 3.042772 | -1.2 | 1.2
35 | 成功 | ok | 13.33808 | 13.33808 | 13.338078 | 3.389665e-07 | 40.14268 | -26.8046 | 1.842772 | 1.842772 | 3.471119e-07 | 3.042772 | -1.2 | 1.2
36 | 成功 | ok | 13.33808 | 13.33808 | 13.338078 | 3.389665e-07 | 40.14268 | -26.8046 | 1.842772 | 1.842772 | 3.471119e-07 | 3.042772 | -1.2 | 1.2
37 | 成功 | ok | 30.29583 | 30.29583 | 30.295828 | 6.573965e-08 | 57.10043 | -26.8046 | 1.811338 | 1.811338 | -1.315193e-07 | 3.011338 | -1.2 | 1.2
38 | 成功 | ok | 29.93433 | 29.93433 | 29.934331 | -3.355808e-07 | 56.738932 | -26.8046 | 1.74093 | 1.74093 | -2.947846e-07 | 2.94093 | -1.2 | 1.2
39 | 成功 | ok | 11.12814 | 11.12814 | 11.128136 | -1.980031e-07 | 37.932738 | -26.8046 | 1.841112 | 1.841112 | -2.201674e-07 | 3.041112 | -1.2 | 1.2
40 | 成功 | ok | 15.00562 | 15.00562 | 15.005621 | 4.566303e-07 | 41.810223 | -26.8046 | 2.482628 | 2.482628 | 4.40116e-07 | 3.682628 | -1.2 | 1.2
41 | 成功 | ok | 20.79291 | 20.79291 | 20.792913 | 4.784712e-07 | 47.597515 | -26.8046 | 3.440116 | 3.440116 | -7.222192e-09 | 4.640116 | -1.2 | 1.2
42 | 成功 | ok | 43.48807 | 43.48807 | 43.488069 | -3.145975e-07 | 75.380373 | -31.8923 | 4.952467 | 4.952467 | 3.853564e-07 | 6.380236 | -1.427769 | 1.427768
43 | 成功 | ok | 53.52789 | 53.52789 | 53.527895 | -2.515134e-08 | 84.79993 | -31.27204 | 6.756858 | 6.756858 | 4.091594e-07 | 8.156858 | -1.4 | 1.4
44 | 成功 | ok | 124.3001 | 124.3001 | 124.300105 | -2.12324e-07 | 155.57214 | -31.27204 | 15.73605 | 15.736047 | 4.799262e-08 | 17.136047 | -1.4 | 1.4
45 | 成功 | ok | 91.34137 | 91.34137 | 91.341368 | -3.931973e-07 | 122.613403 | -31.27204 | 14.11513 | 14.115133 | -2.708186e-07 | 15.515133 | -1.4 | 1.4
46 | 成功 | ok | 131.7394 | 131.7394 | 131.739421 | -2.142626e-07 | 163.011456 | -31.27204 | 17.34482 | 17.34482 | 6.017054e-10 | 18.74482 | -1.4 | 1.4
47 | 成功 | ok | 151.8999 | 151.8999 | 151.899937 | -8.909728e-08 | 183.171972 | -31.27204 | 18.99837 | 18.998367 | -1.763977e-07 | 20.398367 | -1.4 | 1.4
48 | 成功 | ok | 90.99784 | 90.99784 | 90.997836 | 2.330924e-07 | 122.269872 | -31.27204 | 14.0583 | 14.058297 | -3.546096e-07 | 15.458297 | -1.4 | 1.4
49 | 成功 | ok | 138.1407 | 138.1407 | 138.140703 | 2.217368e-07 | 169.412739 | -31.27204 | 16.23046 | 16.230456 | 1.784778e-07 | 17.630456 | -1.4 | 1.4
50 | 成功 | ok | 159.7474 | 159.7474 | 159.747416 | 3.613242e-07 | 191.019452 | -31.27204 | 18.17514 | 18.175137 | 4.295727e-08 | 19.575137 | -1.4 | 1.4
51 | 成功 | ok | 97.01797 | 97.01797 | 97.017967 | 4.046304e-07 | 128.290003 | -31.27204 | 15.35192 | 15.351919 | -2.580411e-07 | 16.751919 | -1.4 | 1.4
52 | 成功 | ok | 101.279 | 101.279 | 101.278993 | -1.556272e-07 | 132.551028 | -31.27204 | 15.46167 | 15.461667 | -4.75397e-07 | 16.861667 | -1.4 | 1.4
53 | 成功 | ok | 151.2489 | 151.2489 | 151.248887 | 1.364422e-07 | 182.520923 | -31.27204 | 16.17386 | 16.17386 | 4.081744e-07 | 17.57386 | -1.4 | 1.4
54 | 成功 | ok | 133.5687 | 133.5687 | 133.568666 | 1.281539e-07 | 171.541852 | -37.97319 | 15.41569 | 15.415686 | -1.937556e-07 | 17.115686 | -1.7 | 1.7
55 | 成功 | ok | 166.2491 | 166.2491 | 166.249088 | 3.292372e-07 | 204.222274 | -37.97319 | 17.41511 | 17.41511 | 2.292138e-07 | 19.11511 | -1.7 | 1.7
56 | 成功 | ok | 176.7726 | 176.7726 | 176.772633 | -4.385809e-07 | 214.745818 | -37.97319 | 18.69576 | 18.695763 | 4.03195e-07 | 20.395763 | -1.7 | 1.7
57 | 成功 | ok | 127.2203 | 127.2203 | 127.22029 | -3.5347e-08 | 167.427193 | -40.2069 | 13.0224 | 13.022395 | 3.693133e-07 | 14.822395 | -1.8 | 1.8
58 | 成功 | ok | 43.48807 | 43.48807 | 43.488069 | -3.145975e-07 | 74.760104 | -31.27204 | 4.952467 | 4.952467 | 3.853564e-07 | 6.352467 | -1.4 | 1.4
59 | 成功 | ok | 53.52789 | 53.52789 | 53.527895 | -2.515134e-08 | 84.79993 | -31.27204 | 6.756858 | 6.756858 | 4.091594e-07 | 8.156858 | -1.4 | 1.4
60 | 成功 | ok | 124.3001 | 124.3001 | 124.300105 | -2.12324e-07 | 155.57214 | -31.27204 | 15.73605 | 15.736047 | 4.799262e-08 | 17.136047 | -1.4 | 1.4
61 | 成功 | ok | 44.38626 | 44.38626 | 44.386258 | -1.70459e-07 | 75.658293 | -31.27204 | 5.105754 | 5.105754 | 2.630514e-07 | 6.505754 | -1.4 | 1.4
62 | 成功 | ok | 55.64777 | 55.64777 | 55.647774 | 5.426564e-08 | 86.919809 | -31.27203 | 7.035165 | 7.035165 | -5.710296e-08 | 8.435165 | -1.4 | 1.4
63 | 成功 | ok | 125.0793 | 125.0793 | 125.079341 | 3.079884e-07 | 156.351377 | -31.27204 | 15.06835 | 15.068347 | 2.222984e-07 | 16.468347 | -1.4 | 1.4
64 | 成功 | ok | 64.46865 | 64.46865 | 64.468651 | -4.643397e-07 | 98.644432 | -34.17578 | 7.987607 | 7.987607 | 4.441831e-07 | 9.517604 | -1.529997 | 1.529996
65 | 成功 | ok | 120.5081 | 120.5081 | 120.5081 | 1.603825e-07 | 151.780136 | -31.27204 | 14.2317 | 14.231699 | 4.932237e-07 | 15.631699 | -1.4 | 1.4
66 | 成功 | ok | 128.7757 | 128.7757 | 128.77566 | 1.915838e-07 | 160.047696 | -31.27204 | 15.59954 | 15.599539 | -1.458309e-07 | 16.999539 | -1.4 | 1.4
67 | 成功 | ok | 43.48807 | 43.48807 | 43.488069 | -3.145975e-07 | 75.380373 | -31.8923 | 4.952467 | 4.952467 | 3.853564e-07 | 6.380236 | -1.427769 | 1.427768
68 | 成功 | ok | 53.52789 | 53.52789 | 53.527895 | -2.515134e-08 | 84.79993 | -31.27204 | 6.756858 | 6.756858 | 4.091594e-07 | 8.156858 | -1.4 | 1.4
69 | 成功 | ok | 79.09856 | 79.09856 | 79.098563 | 3.851334e-07 | 110.370599 | -31.27204 | 11.8607 | 11.860704 | 7.444408e-08 | 13.260704 | -1.4 | 1.4
70 | 成功 | ok | 43.48807 | 43.48807 | 43.488069 | -3.145975e-07 | 75.380373 | -31.8923 | 4.952467 | 4.952467 | 3.853564e-07 | 6.380236 | -1.427769 | 1.427768
71 | 成功 | ok | 53.52789 | 53.52789 | 53.527895 | -2.515134e-08 | 84.79993 | -31.27204 | 6.756858 | 6.756858 | 4.091594e-07 | 8.156858 | -1.4 | 1.4
72 | 成功 | ok | 79.09856 | 79.09856 | 79.098563 | 3.851334e-07 | 110.370599 | -31.27204 | 11.8607 | 11.860704 | 7.444408e-08 | 13.260704 | -1.4 | 1.4
73 | 成功 | ok | 43.48807 | 43.48807 | 43.488069 | -3.145975e-07 | 75.380373 | -31.8923 | 4.952467 | 4.952467 | 3.853564e-07 | 6.380236 | -1.427769 | 1.427768
74 | 成功 | ok | 53.52789 | 53.52789 | 53.527895 | -2.515134e-08 | 84.79993 | -31.27204 | 6.756858 | 6.756858 | 4.091594e-07 | 8.156858 | -1.4 | 1.4
75 | 成功 | ok | 79.09856 | 79.09856 | 79.098563 | 3.851334e-07 | 110.370599 | -31.27204 | 11.8607 | 11.860704 | 7.444408e-08 | 13.260704 | -1.4 | 1.4
76 | 成功 | ok | 43.48807 | 43.48807 | 43.488069 | -3.145975e-07 | 75.380373 | -31.8923 | 4.952467 | 4.952467 | 3.853564e-07 | 6.380236 | -1.427769 | 1.427768
77 | 成功 | ok | 53.52789 | 53.52789 | 53.527895 | -2.515134e-08 | 84.79993 | -31.27204 | 6.756858 | 6.756858 | 4.091594e-07 | 8.156858 | -1.4 | 1.4
78 | 成功 | ok | 79.09856 | 79.09856 | 79.098563 | 3.851334e-07 | 110.370599 | -31.27204 | 11.8607 | 11.860704 | 7.444408e-08 | 13.260704 | -1.4 | 1.4
79 | 成功 | ok | 91.34137 | 91.34137 | 91.341368 | -3.931973e-07 | 122.613403 | -31.27204 | 14.11513 | 14.115133 | -2.708186e-07 | 15.515133 | -1.4 | 1.4
80 | 成功 | ok | 131.7394 | 131.7394 | 131.739421 | -2.142626e-07 | 163.011456 | -31.27204 | 17.34482 | 17.34482 | 6.017054e-10 | 18.74482 | -1.4 | 1.4
81 | 成功 | ok | 151.8999 | 151.8999 | 151.899937 | -8.909728e-08 | 183.171972 | -31.27204 | 18.99837 | 18.998367 | -1.763977e-07 | 20.398367 | -1.4 | 1.4
82 | 成功 | ok | 68.28436 | 68.28436 | 68.284362 | -4.754271e-07 | 99.556397 | -31.27204 | 10.2022 | 10.202197 | 4.721172e-07 | 11.602197 | -1.4 | 1.4
83 | 成功 | ok | 90.47268 | 90.47268 | 90.47268 | -3.923559e-07 | 121.744715 | -31.27204 | 13.07857 | 13.078575 | -3.454103e-08 | 14.478575 | -1.4 | 1.4
84 | 成功 | ok | 102.5255 | 102.5255 | 102.525485 | 2.609739e-07 | 132.233919 | -29.70843 | 15.07267 | 15.07267 | 1.906804e-07 | 16.40267 | -1.33 | 1.33
85 | 成功 | ok | 154.3701 | 154.3701 | 154.370141 | 3.880405e-07 | 184.078575 | -29.70843 | 15.79742 | 15.797425 | -1.383657e-07 | 17.127425 | -1.33 | 1.33
86 | 成功 | ok | 144.9993 | 144.9993 | 144.999315 | -4.805555e-07 | 175.174174 | -30.17486 | 15.87713 | 15.877129 | 2.806424e-07 | 17.22801 | -1.350881 | 1.350881
87 | 成功 | ok | 153.1847 | 153.1847 | 153.184683 | -1.623734e-07 | 182.893116 | -29.70843 | 17.23137 | 17.23137 | 3.054661e-07 | 18.56137 | -1.33 | 1.33
88 | 成功 | ok | 144.9993 | 144.9993 | 144.999315 | -4.805555e-07 | 175.174174 | -30.17486 | 15.87713 | 15.877129 | 2.806424e-07 | 17.22801 | -1.350881 | 1.350881
89 | 成功 | ok | 153.1847 | 153.1847 | 153.184683 | -1.623734e-07 | 182.893116 | -29.70843 | 17.23137 | 17.23137 | 3.054661e-07 | 18.56137 | -1.33 | 1.33
90 | 成功 | ok | 144.9993 | 144.9993 | 144.999315 | -4.805555e-07 | 175.174174 | -30.17486 | 15.87713 | 15.877129 | 2.806424e-07 | 17.22801 | -1.350881 | 1.350881
91 | 成功 | ok | 153.1847 | 153.1847 | 153.184683 | -1.623734e-07 | 182.893116 | -29.70843 | 17.23137 | 17.23137 | 3.054661e-07 | 18.56137 | -1.33 | 1.33
92 | 成功 | ok | 144.9993 | 144.9993 | 144.999315 | -4.805555e-07 | 175.174174 | -30.17486 | 15.87713 | 15.877129 | 2.806424e-07 | 17.22801 | -1.350881 | 1.350881
93 | 成功 | ok | 153.1847 | 153.1847 | 153.184683 | -1.623734e-07 | 182.893116 | -29.70843 | 17.23137 | 17.23137 | 3.054661e-07 | 18.56137 | -1.33 | 1.33
94 | 成功 | ok | 168.1859 | 168.1859 | 168.185853 | 2.766016e-07 | 198.704374 | -30.51852 | 15.66401 | 15.664006 | 4.952459e-07 | 17.030273 | -1.366267 | 1.366266
95 | 成功 | ok | 176.1778 | 176.1778 | 176.177828 | -2.657052e-08 | 207.896972 | -31.71914 | 16.98625 | 16.986251 | 2.108265e-07 | 18.406268 | -1.420017 | 1.420016
96 | 成功 | ok | 168.1859 | 168.1859 | 168.185853 | 2.766016e-07 | 198.704374 | -30.51852 | 15.66401 | 15.664006 | 4.952459e-07 | 17.030273 | -1.366267 | 1.366266
97 | 成功 | ok | 176.1778 | 176.1778 | 176.177828 | -2.657052e-08 | 207.896972 | -31.71914 | 16.98625 | 16.986251 | 2.108265e-07 | 18.406268 | -1.420017 | 1.420016
98 | 成功 | ok | 171.6169 | 171.6169 | 171.616891 | -3.104499e-07 | 201.325324 | -29.70843 | 16.23166 | 16.23166 | -1.699617e-07 | 17.56166 | -1.33 | 1.33
99 | 成功 | ok | 179.1404 | 179.1404 | 179.14037 | 3.179433e-07 | 208.848804 | -29.70843 | 17.47639 | 17.476394 | -3.515014e-07 | 18.806394 | -1.33 | 1.33
100 | 成功 | ok | 171.6169 | 171.6169 | 171.616891 | -3.104499e-07 | 201.325324 | -29.70843 | 16.23166 | 16.23166 | -1.699617e-07 | 17.56166 | -1.33 | 1.33
101 | 成功 | ok | 179.1404 | 179.1404 | 179.14037 | 3.179433e-07 | 208.848804 | -29.70843 | 17.47639 | 17.476394 | -3.515014e-07 | 18.806394 | -1.33 | 1.33
102 | 成功 | ok | 171.6169 | 171.6169 | 171.616891 | -3.104499e-07 | 201.325324 | -29.70843 | 16.23166 | 16.23166 | -1.699617e-07 | 17.56166 | -1.33 | 1.33
103 | 成功 | ok | 179.1404 | 179.1404 | 179.14037 | 3.179433e-07 | 208.848804 | -29.70843 | 17.47639 | 17.476394 | -3.515014e-07 | 18.806394 | -1.33 | 1.33
104 | 成功 | ok | 199.1182 | 199.1182 | 199.118231 | 8.800581e-08 | 228.826665 | -29.70843 | 19.25532 | 19.255318 | -6.440927e-08 | 20.585318 | -1.33 | 1.33
105 | 成功 | ok | 224.2809 | 224.2809 | 224.280897 | -2.798262e-08 | 253.989331 | -29.70843 | 20.7016 | 20.701602 | -4.146618e-08 | 22.031602 | -1.33 | 1.33
106 | 成功 | ok | 185.1957 | 185.1957 | 185.195656 | 3.00281e-07 | 227.636276 | -42.44062 | 17.0223 | 17.022305 | -1.127544e-07 | 18.922305 | -1.9 | 1.9
107 | 成功 | ok | 203.2181 | 203.2181 | 203.218129 | 3.323066e-10 | 245.658748 | -42.44062 | 17.06696 | 17.06696 | -2.385284e-07 | 18.96696 | -1.9 | 1.9
108 | 成功 | ok | 180.7786 | 180.7786 | 180.778576 | -2.435116e-07 | 223.219195 | -42.44062 | 16.76591 | 16.765914 | 3.707763e-07 | 18.665914 | -1.9 | 1.9
109 | 成功 | ok | 191.2161 | 191.2161 | 191.21608 | -9.961312e-08 | 233.656699 | -42.44062 | 16.56638 | 16.566377 | -3.11864e-07 | 18.466377 | -1.9 | 1.9
110 | 成功 | ok | 226.0548 | 226.0548 | 226.054766 | -2.107072e-07 | 257.326801 | -31.27204 | 20.17467 | 20.174666 | 2.939158e-07 | 21.574666 | -1.4 | 1.4
111 | 成功 | ok | 189.3725 | 189.3725 | 189.372543 | 3.41668e-07 | 231.813163 | -42.44062 | 18.58727 | 18.587271 | -4.152088e-07 | 20.487271 | -1.9 | 1.9
112 | 成功 | ok | 199.6434 | 199.6434 | 199.643397 | 1.179503e-07 | 242.084017 | -42.44062 | 19.40035 | 19.400353 | 6.235902e-08 | 21.300353 | -1.9 | 1.9
113 | 成功 | ok | 217.7841 | 217.7841 | 217.784124 | 3.690585e-07 | 260.224744 | -42.44062 | 19.78905 | 19.789047 | 3.361567e-07 | 21.689047 | -1.9 | 1.9
114 | 成功 | ok | 226.7355 | 226.7355 | 226.735461 | -3.963809e-07 | 269.17608 | -42.44062 | 21.57077 | 21.570772 | -2.797221e-07 | 23.470772 | -1.9 | 1.9
115 | 成功 | ok | 221.7491 | 221.7491 | 221.749077 | 3.147125e-07 | 264.189697 | -42.44062 | 17.58634 | 17.586336 | 1.76862e-07 | 19.486336 | -1.9 | 1.9
116 | 成功 | ok | 232.2726 | 232.2726 | 232.272622 | -4.531055e-07 | 274.713241 | -42.44062 | 18.86699 | 18.866989 | 3.508432e-07 | 20.766989 | -1.9 | 1.9
117 | 成功 | ok | 233.4836 | 233.4836 | 233.483626 | -3.491696e-07 | 275.924245 | -42.44062 | 21.42939 | 21.429387 | 3.757333e-07 | 23.329387 | -1.9 | 1.9
118 | 成功 | ok | 164.6651 | 164.6651 | 164.665082 | -1.211444e-07 | 195.937117 | -31.27204 | 19.35085 | 19.350849 | -2.870023e-07 | 20.750849 | -1.4 | 1.4
119 | 成功 | ok | 183.5197 | 183.5197 | 183.519697 | -9.655872e-08 | 214.791732 | -31.27204 | 20.8402 | 20.840204 | 4.135018e-07 | 22.240204 | -1.4 | 1.4
120 | 成功 | ok | 86.12614 | 86.12614 | 86.126141 | 4.238117e-09 | 117.398176 | -31.27203 | 9.63004 | 9.63004 | -3.629331e-07 | 11.03004 | -1.4 | 1.4
121 | 成功 | ok | 98.42657 | 98.42657 | 98.426567 | 1.888911e-07 | 129.698603 | -31.27204 | 11.6651 | 11.665103 | -1.727928e-07 | 13.065103 | -1.4 | 1.4
122 | 成功 | ok | 150.2644 | 150.2644 | 150.264423 | 4.389718e-07 | 181.621423 | -31.357 | 15.64888 | 15.648883 | 4.462846e-07 | 17.052687 | -1.403804 | 1.403804
123 | 成功 | ok | 86.14223 | 86.14223 | 86.142229 | -4.295435e-07 | 126.349131 | -40.2069 | 8.9085 | 8.9085 | -3.912354e-07 | 10.7085 | -1.8 | 1.8
124 | 成功 | ok | 98.54357 | 98.54357 | 98.543569 | -3.827416e-07 | 138.750471 | -40.2069 | 10.96026 | 10.960259 | -3.498172e-07 | 12.760259 | -1.8 | 1.8
125 | 成功 | ok | 151.4266 | 151.4266 | 151.42661 | -3.25993e-07 | 191.633512 | -40.2069 | 15.10244 | 15.102439 | -3.353985e-07 | 16.902439 | -1.8 | 1.8
126 | 成功 | ok | 129.6958 | 129.6958 | 129.695774 | 1.530585e-07 | 165.435243 | -35.73947 | 11.94826 | 11.948259 | 8.481945e-08 | 13.548259 | -1.6 | 1.6
127 | 成功 | ok | 154.8309 | 154.8309 | 154.830882 | -4.963672e-07 | 190.570351 | -35.73947 | 13.38998 | 13.389984 | -3.567739e-07 | 14.989984 | -1.6 | 1.6
128 | 成功 | ok | 171.366 | 171.366 | 171.366002 | -4.339647e-07 | 207.105471 | -35.73947 | 16.12566 | 16.125662 | 3.65117e-07 | 17.725662 | -1.6 | 1.6
129 | 成功 | ok | 196.0458 | 196.0458 | 196.045822 | 3.225741e-07 | 227.317858 | -31.27204 | 18.51388 | 18.513875 | 9.154651e-08 | 19.913875 | -1.4 | 1.4
130 | 成功 | ok | 220.2311 | 220.2311 | 220.231145 | -4.971027e-07 | 251.50318 | -31.27204 | 19.79846 | 19.798461 | -3.853646e-08 | 21.198461 | -1.4 | 1.4
131 | 成功 | ok | 192.4863 | 192.4863 | 192.486293 | 1.604359e-07 | 241.628063 | -49.14177 | 16.46607 | 16.46607 | 2.801873e-08 | 18.66607 | -2.2 | 2.2
132 | 成功 | ok | 219.3811 | 219.3811 | 219.381116 | -4.715597e-07 | 268.522885 | -49.14177 | 17.43201 | 17.432011 | -3.703615e-07 | 19.632011 | -2.2 | 2.2
133 | 成功 | ok | 135.6411 | 135.6411 | 135.641141 | 6.299101e-08 | 175.848044 | -40.2069 | 20.85717 | 20.857166 | 1.055121e-07 | 22.657166 | -1.8 | 1.8
134 | 成功 | ok | 130.6408 | 130.6408 | 130.640817 | -4.079132e-07 | 166.380286 | -35.73947 | 16.64069 | 16.640687 | -1.416428e-08 | 18.240687 | -1.6 | 1.6
135 | 成功 | ok | 20.33906 | 20.33906 | 20.339064 | -4.212559e-08 | 49.377383 | -29.03832 | 3.796007 | 3.796007 | -2.01143e-07 | 5.096007 | -1.3 | 1.3
136 | 成功 | ok | 25.24349 | 25.24349 | 25.243487 | -2.503331e-07 | 54.281805 | -29.03832 | 4.687351 | 4.687351 | -1.616076e-07 | 5.987351 | -1.3 | 1.3
137 | 成功 | ok | 17.5479 | 17.5479 | 17.547896 | 1.662247e-07 | 55.521082 | -37.97319 | 2.903239 | 2.903239 | 4.360672e-08 | 4.603239 | -1.7 | 1.7
138 | 成功 | ok | 25.81546 | 25.81546 | 25.815456 | 1.97426e-07 | 63.788642 | -37.97319 | 4.271078 | 4.271078 | 4.045522e-07 | 5.971078 | -1.7 | 1.7
139 | 成功 | ok | 25.90732 | 25.90732 | 25.90732 | 3.041535e-08 | 57.179355 | -31.27203 | 4.807998 | 4.807998 | -1.735399e-07 | 6.207998 | -1.4 | 1.4
140 | 成功 | ok | 32.36406 | 32.36406 | 32.364057 | 1.076042e-07 | 63.636093 | -31.27204 | 5.981464 | 5.981464 | -2.820039e-08 | 7.381464 | -1.4 | 1.4
141 | 成功 | ok | 25.90732 | 25.90732 | 25.90732 | 3.041535e-08 | 57.179355 | -31.27203 | 4.807998 | 4.807998 | -1.735399e-07 | 6.207998 | -1.4 | 1.4
142 | 成功 | ok | 32.36406 | 32.36406 | 32.364057 | 1.076042e-07 | 63.636093 | -31.27204 | 5.981464 | 5.981464 | -2.820039e-08 | 7.381464 | -1.4 | 1.4
143 | 成功 | ok | 31.34953 | 31.34953 | 31.349535 | -3.312458e-08 | 61.893852 | -30.54432 | 5.846845 | 5.846845 | -1.004905e-07 | 7.214266 | -1.367421 | 1.367421
144 | 成功 | ok | 41.91042 | 41.91042 | 41.910418 | -1.498359e-07 | 72.512338 | -30.60192 | 6.755943 | 6.755943 | 2.540955e-07 | 8.125943 | -1.37 | 1.37
145 | 成功 | ok | 55.42652 | 55.42652 | 55.426521 | -2.015873e-07 | 86.028441 | -30.60192 | 9.212399 | 9.212399 | 5.167283e-08 | 10.582399 | -1.37 | 1.37
146 | 成功 | ok | 27.42074 | 27.42074 | 27.420741 | -2.298491e-07 | 63.606953 | -36.18621 | 4.536667 | 4.536667 | 2.138024e-07 | 6.156667 | -1.62 | 1.62
147 | 成功 | ok | 38.76048 | 38.76048 | 38.760483 | 8.37329e-08 | 74.946695 | -36.18621 | 5.519952 | 5.519952 | 2.397428e-07 | 7.139952 | -1.62 | 1.62
148 | 成功 | ok | 31.64827 | 31.64827 | 31.648267 | -3.3102e-07 | 62.026815 | -30.37855 | 5.901137 | 5.901137 | 2.665006e-07 | 7.261137 | -1.36 | 1.36
149 | 成功 | ok | 42.0826 | 42.0826 | 42.082598 | -4.944442e-07 | 72.461146 | -30.37855 | 6.787236 | 6.787236 | -3.153621e-07 | 8.147236 | -1.36 | 1.36
150 | 成功 | ok | 31.64827 | 31.64827 | 31.648267 | -3.3102e-07 | 62.026815 | -30.37855 | 5.901137 | 5.901137 | 2.665006e-07 | 7.261137 | -1.36 | 1.36
151 | 成功 | ok | 42.0826 | 42.0826 | 42.082598 | -4.944442e-07 | 72.461146 | -30.37855 | 6.787236 | 6.787236 | -3.153621e-07 | 8.147236 | -1.36 | 1.36
152 | 成功 | ok | 95.11692 | 95.11692 | 95.116918 | 4.647488e-07 | 125.495467 | -30.37855 | 10.29143 | 10.291431 | -2.103128e-07 | 11.651431 | -1.36 | 1.36
153 | 成功 | ok | 100.7977 | 100.7977 | 100.797721 | 2.168394e-07 | 131.167036 | -30.36931 | 11.32388 | 11.323876 | 3.776423e-07 | 12.683463 | -1.359587 | 1.359587
154 | 成功 | ok | 123.4341 | 123.4341 | 123.434059 | 3.381375e-07 | 153.812608 | -30.37855 | 11.57199 | 11.571993 | -1.484997e-07 | 12.931993 | -1.36 | 1.36
155 | 成功 | ok | 68.57323 | 68.57323 | 68.573233 | -1.524448e-07 | 106.76979 | -38.19656 | 8.964309 | 8.964309 | -4.27242e-07 | 10.674309 | -1.71 | 1.71
156 | 成功 | ok | 93.7359 | 93.7359 | 93.735899 | -2.684331e-07 | 131.932456 | -38.19656 | 10.41059 | 10.410593 | -4.042989e-07 | 12.120593 | -1.71 | 1.71
157 | 成功 | ok | 124.3297 | 124.3297 | 124.329712 | -3.251491e-07 | 156.04849 | -31.71878 | 11.72018 | 11.720175 | 4.489361e-07 | 13.140175 | -1.42 | 1.42
158 | 成功 | ok | 139.9668 | 139.9668 | 139.966804 | -3.351011e-07 | 171.685582 | -31.71878 | 14.30728 | 14.307279 | -4.838964e-07 | 15.727279 | -1.42 | 1.42
159 | 成功 | ok | 156.0193 | 156.0193 | 156.019269 | 2.744454e-07 | 187.738048 | -31.71878 | 16.9631 | 16.963104 | -2.8056e-07 | 18.383104 | -1.42 | 1.42
160 | 成功 | ok | 82.18172 | 82.18172 | 82.181722 | 3.443666e-07 | 120.37828 | -38.19656 | 8.796606 | 8.796606 | -2.535476e-08 | 10.506606 | -1.71 | 1.71
161 | 成功 | ok | 92.85127 | 92.85127 | 92.85127 | -1.917717e-07 | 131.047827 | -38.19656 | 10.26423 | 10.264234 | -2.159201e-07 | 11.974234 | -1.71 | 1.71
162 | 成功 | ok | 114.462 | 114.462 | 114.462032 | -1.514383e-07 | 146.180811 | -31.71878 | 12.80439 | 12.804394 | 2.437421e-07 | 14.224394 | -1.42 | 1.42
163 | 成功 | ok | 141.2782 | 141.2782 | 141.27821 | -2.611865e-07 | 172.996988 | -31.71878 | 14.52425 | 14.524246 | 1.388742e-07 | 15.944246 | -1.42 | 1.42
164 | 成功 | ok | 170.4049 | 170.4049 | 170.404909 | 4.141897e-07 | 202.123688 | -31.71878 | 16.92398 | 16.923978 | 2.125611e-08 | 18.343978 | -1.42 | 1.42
165 | 成功 | ok | 111.87 | 111.87 | 111.870015 | 3.019074e-07 | 163.245502 | -51.37549 | 12.08368 | 12.083685 | -3.632986e-07 | 14.383685 | -2.3 | 2.3
166 | 成功 | ok | 136.5401 | 136.5401 | 136.540091 | 1.487376e-07 | 187.915578 | -51.37549 | 14.66907 | 14.66907 | -1.453466e-07 | 16.96907 | -2.3 | 2.3
167 | 成功 | ok | 229.484 | 229.484 | 229.48403 | 9.042651e-08 | 280.859517 | -51.37549 | 18.88713 | 18.887129 | 3.69915e-07 | 21.187129 | -2.3 | 2.3
168 | 成功 | ok | 264.8817 | 264.8817 | 264.881693 | -1.716405e-07 | 316.25718 | -51.37549 | 20.90461 | 20.904613 | -5.462335e-08 | 23.204613 | -2.3 | 2.3
169 | 成功 | ok | 134.5484 | 134.5484 | 134.548369 | 3.718217e-07 | 181.456422 | -46.90805 | 13.52143 | 13.521429 | 4.904321e-07 | 15.621429 | -2.1 | 2.1
170 | 成功 | ok | 156.7052 | 156.7052 | 156.705247 | 3.40723e-07 | 203.6133 | -46.90805 | 14.2402 | 14.240201 | -2.605797e-07 | 16.340201 | -2.1 | 2.1
171 | 成功 | ok | 188.7567 | 188.7567 | 188.756653 | -4.473114e-07 | 235.664706 | -46.90805 | 16.78767 | 16.787666 | 1.253166e-07 | 18.887666 | -2.1 | 2.1
172 | 成功 | ok | 248.6366 | 248.6366 | 248.636645 | -4.539775e-07 | 295.544698 | -46.90805 | 18.56415 | 18.564152 | -4.923898e-07 | 20.664152 | -2.1 | 2.1
173 | 成功 | ok | 147.5333 | 147.5333 | 147.533259 | -2.730782e-07 | 198.908745 | -51.37549 | 14.64252 | 14.642515 | 8.495931e-08 | 16.942515 | -2.3 | 2.3
174 | 成功 | ok | 162.8608 | 162.8608 | 162.860778 | -1.755752e-07 | 214.236265 | -51.37549 | 16.12275 | 16.122745 | 1.559189e-07 | 18.422745 | -2.3 | 2.3
175 | 成功 | ok | 138.1121 | 138.1121 | 138.11206 | -1.06868e-07 | 185.020113 | -46.90805 | 13.35746 | 13.357464 | -2.695127e-07 | 15.457464 | -2.1 | 2.1
176 | 成功 | ok | 160.474 | 160.474 | 160.474045 | -3.430962e-07 | 207.382098 | -46.90805 | 14.04941 | 14.049414 | -2.692561e-08 | 16.149414 | -2.1 | 2.1
177 | 成功 | ok | 147.5333 | 147.5333 | 147.533259 | -2.730782e-07 | 194.441312 | -46.90805 | 14.64252 | 14.642515 | 8.495931e-08 | 16.742515 | -2.1 | 2.1
178 | 成功 | ok | 162.8608 | 162.8608 | 162.860778 | -1.755752e-07 | 209.768831 | -46.90805 | 16.12275 | 16.122745 | 1.559189e-07 | 18.222745 | -2.1 | 2.1
179 | 成功 | ok | 449.4622 | 449.4622 | 449.462177 | 3.926814e-07 | 496.37023 | -46.90805 | 27.03831 | 27.038306 | 2.813985e-07 | 29.138306 | -2.1 | 2.1
180 | 成功 | ok | 479.4487 | 479.4487 | 479.448699 | -2.60438e-07 | 526.356752 | -46.90805 | 28.4762 | 28.476196 | 4.476869e-08 | 30.576196 | -2.1 | 2.1
181 | 成功 | ok | 237.7256 | 237.7256 | 237.725606 | 4.294032e-07 | 284.63366 | -46.90805 | 27.06455 | 27.064547 | -2.598077e-07 | 29.164547 | -2.1 | 2.1
182 | 成功 | ok | 242.3611 | 242.3611 | 242.361061 | -4.101391e-07 | 289.269114 | -46.90805 | 26.9401 | 26.940097 | -3.135913e-08 | 29.040097 | -2.1 | 2.1
183 | 成功 | ok | 165.9405 | 165.9405 | 165.9405 | -8.457809e-08 | 212.848553 | -46.90805 | 19.28293 | 19.282932 | 2.989582e-07 | 21.382932 | -2.1 | 2.1
184 | 成功 | ok | 177.5329 | 177.5329 | 177.532885 | -4.801687e-07 | 224.440938 | -46.90805 | 15.76066 | 15.760664 | -3.836808e-07 | 17.860664 | -2.1 | 2.1
185 | 成功 | ok | 52.45088 | 52.45088 | 52.450877 | 1.484961e-07 | 89.307205 | -36.85633 | 8.509182 | 8.509182 | 4.939615e-07 | 10.159182 | -1.65 | 1.65
186 | 成功 | ok | 75.1036 | 75.1036 | 75.103602 | 1.795763e-07 | 111.95993 | -36.85633 | 8.877802 | 8.877802 | 1.015973e-07 | 10.527802 | -1.65 | 1.65
187 | 成功 | ok | 134.2662 | 134.2662 | 134.266241 | -1.296195e-07 | 172.462798 | -38.19656 | 17.89227 | 17.892266 | -3.681357e-07 | 19.602266 | -1.71 | 1.71
188 | 成功 | ok | 170.1731 | 170.1731 | 170.173053 | 3.377929e-07 | 211.371087 | -41.19803 | 19.24031 | 19.24031 | -1.289141e-07 | 21.084681 | -1.844371 | 1.844371
189 | 成功 | ok | 176.3986 | 176.3986 | 176.398612 | -2.732584e-07 | 214.371798 | -37.97319 | 17.85113 | 17.851127 | -2.763511e-07 | 19.551127 | -1.7 | 1.7
190 | 成功 | ok | 201.9318 | 201.9318 | 201.931785 | 1.111239e-07 | 239.904971 | -37.97319 | 19.72081 | 19.720811 | -2.318875e-07 | 21.420811 | -1.7 | 1.7
191 | 成功 | ok | 131.2562 | 131.2562 | 131.256224 | 3.447564e-07 | 169.22941 | -37.97319 | 16.75253 | 16.752533 | -2.218661e-08 | 18.452533 | -1.7 | 1.7
192 | 成功 | ok | 171.2354 | 171.2354 | 171.235441 | 1.46257e-07 | 209.208627 | -37.97319 | 17.33469 | 17.334691 | 1.036696e-07 | 19.034691 | -1.7 | 1.7
193 | 成功 | ok | 192.8017 | 192.8017 | 192.801733 | -5.930173e-08 | 230.774919 | -37.97319 | 19.71084 | 19.710843 | 4.2981e-07 | 21.410843 | -1.7 | 1.7
194 | 成功 | ok | 62.89828 | 62.89828 | 62.89828 | -4.682437e-07 | 105.338899 | -42.44062 | 9.215856 | 9.215856 | -4.966348e-07 | 11.115856 | -1.9 | 1.9
195 | 成功 | ok | 18.74749 | 18.74749 | 18.747493 | 4.90907e-07 | 53.370104 | -34.62261 | 3.101708 | 3.101708 | 2.935175e-07 | 4.651708 | -1.55 | 1.55
196 | 成功 | ok | 26.96138 | 26.96138 | 26.961384 | -4.687757e-07 | 61.583994 | -34.62261 | 4.460668 | 4.460668 | 1.391337e-07 | 6.010668 | -1.55 | 1.55
197 | 成功 | ok | 22.88127 | 22.88127 | 22.881274 | -4.934924e-07 | 57.503884 | -34.62261 | 3.785628 | 3.785628 | -2.600973e-08 | 5.335628 | -1.55 | 1.55
198 | 成功 | ok | 31.09516 | 31.09516 | 31.095164 | -4.531751e-07 | 65.717774 | -34.62261 | 5.144588 | 5.144588 | -1.803935e-07 | 6.694588 | -1.55 | 1.55
199 | 成功 | ok | 27.2121 | 27.2121 | 27.212104 | 5.25355e-08 | 89.756175 | -62.54407 | 2.49043 | 2.49043 | -2.632905e-07 | 5.29043 | -2.8 | 2.8
200 | 成功 | ok | 24.22315 | 24.22315 | 24.223147 | -3.683152e-07 | 86.767217 | -62.54407 | 2.914691 | 2.914691 | -4.950493e-07 | 5.714691 | -2.8 | 2.8
201 | 成功 | ok | 83.30647 | 83.30647 | 83.306467 | 5.158711e-09 | 139.149387 | -55.84292 | 11.02512 | 11.025117 | 2.382187e-07 | 13.525117 | -2.5 | 2.5
202 | 成功 | ok | 82.04797 | 82.04797 | 82.047969 | -1.937945e-07 | 123.102693 | -41.05472 | 12.79287 | 12.792868 | 7.60207e-08 | 14.630824 | -1.837956 | 1.837956
203 | 成功 | ok | 83.72573 | 83.72573 | 83.725731 | 3.448701e-07 | 132.867501 | -49.14177 | 11.23755 | 11.23755 | 3.745927e-07 | 13.43755 | -2.2 | 2.2
204 | 成功 | ok | 87.72901 | 87.72901 | 87.729005 | 2.620078e-07 | 136.870775 | -49.14177 | 13.64563 | 13.645628 | -2.006147e-07 | 15.845628 | -2.2 | 2.2
205 | 成功 | ok | 88.9875 | 88.9875 | 88.987503 | 4.60961e-07 | 138.129273 | -49.14177 | 11.87788 | 11.877877 | -3.841673e-08 | 14.077877 | -2.2 | 2.2
206 | 成功 | ok | 99.12141 | 99.12141 | 99.121407 | -4.578094e-07 | 148.263176 | -49.14177 | 13.83925 | 13.839254 | 4.328776e-07 | 16.039254 | -2.2 | 2.2
207 | 成功 | ok | 104.3832 | 104.3832 | 104.383179 | -3.417184e-07 | 153.524949 | -49.14177 | 14.47958 | 14.479581 | 1.986824e-08 | 16.679581 | -2.2 | 2.2
208 | 成功 | ok | 99.21285 | 99.21285 | 99.212854 | -2.195098e-07 | 148.354624 | -49.14177 | 10.12088 | 10.120881 | 3.196927e-07 | 12.320881 | -2.2 | 2.2
209 | 成功 | ok | 109.7364 | 109.7364 | 109.736398 | 1.26722e-08 | 158.878168 | -49.14177 | 11.40153 | 11.401534 | 4.936739e-07 | 13.601534 | -2.2 | 2.2
210 | 成功 | ok | 172.4724 | 172.4724 | 172.472407 | 3.347647e-07 | 221.614177 | -49.14177 | 16.38179 | 16.381787 | -2.212364e-07 | 18.581787 | -2.2 | 2.2
211 | 成功 | ok | 365.7838 | 365.7838 | 365.783825 | 3.353356e-07 | 414.925595 | -49.14177 | 23.64351 | 23.643507 | 4.758008e-07 | 25.843507 | -2.2 | 2.2
212 | 成功 | ok | 390.5601 | 390.5601 | 390.560102 | 2.762517e-07 | 439.701872 | -49.14177 | 24.44506 | 24.445061 | -3.081002e-07 | 26.645061 | -2.2 | 2.2
213 | 成功 | ok | 365.7838 | 365.7838 | 365.783825 | 3.353356e-07 | 414.925595 | -49.14177 | 23.64351 | 23.643507 | 4.758008e-07 | 25.843507 | -2.2 | 2.2
214 | 成功 | ok | 122.7706 | 122.7706 | 122.770638 | 1.999688e-07 | 174.146125 | -51.37549 | 12.82348 | 12.823481 | 3.657187e-07 | 15.123481 | -2.3 | 2.3
215 | 成功 | ok | 141.5808 | 141.5808 | 141.580848 | -1.326985e-07 | 192.956335 | -51.37549 | 14.16902 | 14.169019 | -3.766839e-07 | 16.469019 | -2.3 | 2.3
216 | 成功 | ok | 195.8995 | 195.8995 | 195.899495 | -7.044531e-08 | 240.573831 | -44.67434 | 18.70716 | 18.707163 | 1.07488e-07 | 20.707163 | -2 | 2
217 | 成功 | ok | 214.0758 | 214.0758 | 214.075759 | -1.665273e-07 | 258.750095 | -44.67434 | 19.49774 | 19.497743 | -4.726298e-07 | 21.497743 | -2 | 2
218 | 成功 | ok | 248.8015 | 248.8015 | 248.801491 | 2.32369e-07 | 309.224742 | -60.42325 | 19.89975 | 19.899745 | 2.625546e-07 | 22.604799 | -2.705054 | 2.705054
219 | 成功 | ok | 276.4196 | 276.4196 | 276.419614 | 3.597497e-07 | 325.561384 | -49.14177 | 21.64426 | 21.644257 | -2.167583e-07 | 23.844257 | -2.2 | 2.2
220 | 成功 | ok | 304.8661 | 304.8661 | 304.8661 | -3.977141e-08 | 354.820026 | -49.95393 | 22.59224 | 22.592237 | -1.713498e-07 | 24.828596 | -2.236359 | 2.236359
221 | 成功 | ok | 275.2207 | 275.2207 | 275.220708 | -3.327088e-07 | 324.362478 | -49.14177 | 20.79706 | 20.797057 | 2.951167e-07 | 22.997057 | -2.2 | 2.2
222 | 成功 | ok | 312.1201 | 312.1201 | 312.12008 | -2.578959e-07 | 361.26185 | -49.14177 | 22.3315 | 22.331498 | 4.058377e-07 | 24.531498 | -2.2 | 2.2
223 | 成功 | ok | 360.8149 | 360.8149 | 360.814917 | 4.569074e-10 | 409.956687 | -49.14177 | 25.33333 | 25.333326 | -1.799488e-07 | 27.533326 | -2.2 | 2.2
224 | 成功 | ok | 278.7811 | 278.7811 | 278.781098 | 4.018329e-08 | 327.922868 | -49.14177 | 20.62145 | 20.621452 | 5.767692e-08 | 22.821452 | -2.2 | 2.2
225 | 成功 | ok | 328.9719 | 328.9719 | 328.971946 | 4.786882e-07 | 378.113716 | -49.14177 | 22.61886 | 22.618858 | 1.234405e-07 | 24.818858 | -2.2 | 2.2
226 | 成功 | ok | 380.092 | 380.092 | 380.09204 | -3.719092e-07 | 429.23381 | -49.14177 | 28.00418 | 28.00418 | 2.484034e-07 | 30.20418 | -2.2 | 2.2
227 | 成功 | ok | 346.7322 | 346.7322 | 346.732235 | -1.172181e-07 | 395.874005 | -49.14177 | 25.29197 | 25.291965 | 1.320185e-07 | 27.491965 | -2.2 | 2.2
228 | 成功 | ok | 382.0042 | 382.0042 | 382.004204 | -4.392157e-07 | 431.145973 | -49.14177 | 26.48391 | 26.483914 | 1.126407e-07 | 28.683914 | -2.2 | 2.2
229 | 成功 | ok | 429.1003 | 429.1003 | 429.100274 | 3.807631e-07 | 478.242044 | -49.14177 | 26.90924 | 26.909242 | -7.98419e-08 | 29.109242 | -2.2 | 2.2
230 | 成功 | ok | 474.5139 | 474.5139 | 474.513854 | 4.64819e-07 | 523.655624 | -49.14177 | 29.71834 | 29.718337 | -3.778531e-09 | 31.918337 | -2.2 | 2.2
231 | 成功 | ok | 463.0932 | 463.0932 | 463.093222 | 1.82054e-07 | 512.234992 | -49.14177 | 28.79216 | 28.792162 | 2.51944e-08 | 30.992162 | -2.2 | 2.2
232 | 成功 | ok | 441.231 | 441.231 | 441.230961 | -1.077774e-07 | 490.372731 | -49.14177 | 30.24705 | 30.247048 | -1.337274e-07 | 32.447048 | -2.2 | 2.2
233 | 成功 | ok | 56.48159 | 56.48159 | 56.481585 | 4.552234e-07 | 86.890049 | -30.40846 | 9.453913 | 9.453913 | -3.064118e-07 | 10.815252 | -1.361339 | 1.361339
234 | 成功 | ok | 87.32475 | 87.32475 | 87.324749 | -7.248515e-08 | 117.033183 | -29.70843 | 10.27205 | 10.272045 | 2.88216e-07 | 11.602045 | -1.33 | 1.33
235 | 成功 | ok | 73.45155 | 73.45155 | 73.451551 | 7.323102e-08 | 103.159985 | -29.70843 | 8.897775 | 8.897775 | 2.721101e-07 | 10.227775 | -1.33 | 1.33
236 | 成功 | ok | 88.55178 | 88.55178 | 88.551779 | -4.197067e-08 | 118.260213 | -29.70843 | 10.10853 | 10.10853 | 4.391107e-07 | 11.43853 | -1.33 | 1.33
237 | 成功 | ok | 68.80943 | 68.80943 | 68.809428 | 2.335714e-07 | 98.517862 | -29.70843 | 10.63438 | 10.63438 | 3.428485e-07 | 11.96438 | -1.33 | 1.33
238 | 成功 | ok | 103.2395 | 103.2395 | 103.239507 | 9.05888e-08 | 132.947941 | -29.70843 | 12.03438 | 12.034383 | 1.240325e-07 | 13.364383 | -1.33 | 1.33
239 | 成功 | ok | 65.31549 | 65.31549 | 65.315486 | -2.379919e-07 | 95.023919 | -29.70843 | 10.1872 | 10.187204 | -1.575107e-07 | 11.517204 | -1.33 | 1.33
240 | 成功 | ok | 107.3733 | 107.3733 | 107.373257 | 4.988301e-07 | 137.081691 | -29.70843 | 11.71193 | 11.711933 | -4.7257e-07 | 13.041933 | -1.33 | 1.33
241 | 成功 | ok | 219.3436 | 219.3436 | 219.343612 | 4.031028e-07 | 264.017949 | -44.67434 | 18.20481 | 18.204809 | 4.261232e-07 | 20.204809 | -2 | 2
242 | 成功 | ok | 219.3436 | 219.3436 | 219.343612 | 4.031028e-07 | 264.017949 | -44.67434 | 18.20481 | 18.204809 | 4.261232e-07 | 20.204809 | -2 | 2
243 | 成功 | ok | 220.8536 | 220.8536 | 220.853647 | -1.319778e-07 | 265.527983 | -44.67434 | 21.10661 | 21.10661 | 1.763638e-07 | 23.10661 | -2 | 2
244 | 成功 | ok | 236.1812 | 236.1812 | 236.181166 | -3.447488e-08 | 280.855502 | -44.67434 | 22.58684 | 22.58684 | 2.473234e-07 | 24.58684 | -2 | 2
245 | 成功 | ok | 68.80943 | 68.80943 | 68.809428 | 2.335714e-07 | 100.081464 | -31.27204 | 10.63438 | 10.63438 | 3.428485e-07 | 12.03438 | -1.4 | 1.4
246 | 成功 | ok | 103.2395 | 103.2395 | 103.239507 | 9.05888e-08 | 134.511542 | -31.27203 | 12.03438 | 12.034383 | 1.240325e-07 | 13.434383 | -1.4 | 1.4
247 | 成功 | ok | 294.805 | 294.805 | 294.80503 | 1.295311e-07 | 343.9468 | -49.14177 | 21.07945 | 21.079451 | 2.97539e-07 | 23.279451 | -2.2 | 2.2
248 | 成功 | ok | 330.6635 | 330.6635 | 330.663474 | -4.702501e-07 | 379.805243 | -49.14177 | 22.29168 | 22.291683 | -1.923908e-07 | 24.491683 | -2.2 | 2.2
249 | 成功 | ok | 314.1021 | 314.1021 | 314.102123 | 4.15002e-07 | 363.243893 | -49.14177 | 21.25768 | 21.257684 | 4.080259e-07 | 23.457684 | -2.2 | 2.2
250 | 成功 | ok | 339.2092 | 339.2092 | 339.209218 | -2.740713e-07 | 388.350988 | -49.14177 | 22.40275 | 22.402752 | 1.698807e-07 | 24.602752 | -2.2 | 2.2
251 | 成功 | ok | 451.1791 | 451.1791 | 451.1791 | 1.622052e-07 | 500.32087 | -49.14177 | 28.84966 | 28.849665 | -1.106953e-07 | 31.049665 | -2.2 | 2.2
252 | 成功 | ok | 474.2417 | 474.2417 | 474.241725 | -2.327675e-08 | 523.383495 | -49.14177 | 29.57446 | 29.574456 | -1.442097e-07 | 31.774456 | -2.2 | 2.2
253 | 成功 | ok | 451.1791 | 451.1791 | 451.1791 | 1.622052e-07 | 500.32087 | -49.14177 | 28.84966 | 28.849665 | -1.106953e-07 | 31.049665 | -2.2 | 2.2
254 | 成功 | ok | 474.2417 | 474.2417 | 474.241725 | -2.327675e-08 | 523.383495 | -49.14177 | 29.57446 | 29.574456 | -1.442097e-07 | 31.774456 | -2.2 | 2.2
255 | 成功 | ok | 1510.573 | 1510.573 | 1510.57306 | 2.259922e-07 | 1561.948547 | -51.37549 | 33.82911 | 33.829106 | -2.241175e-07 | 36.129106 | -2.3 | 2.3
256 | 成功 | ok | 1548.138 | 1548.138 | 1548.137626 | -4.306003e-09 | 1621.850281 | -73.71266 | 37.1968 | 37.196799 | 3.654522e-07 | 40.496799 | -3.3 | 3.3
257 | 成功 | ok | 28.20269 | 28.20269 | 28.20269 | 6.135598e-08 | 63.942159 | -35.73947 | 5.225165 | 5.225165 | 4.112832e-08 | 6.825165 | -1.6 | 1.6
258 | 成功 | ok | 31.43106 | 31.43106 | 31.431059 | -4.000496e-07 | 67.170528 | -35.73947 | 5.811898 | 5.811898 | 1.137981e-07 | 7.411898 | -1.6 | 1.6
259 | 成功 | ok | 110.048 | 110.048 | 110.047994 | -3.651676e-07 | 145.787463 | -35.73947 | 17.14559 | 17.145591 | -8.109197e-08 | 18.745591 | -1.6 | 1.6
260 | 成功 | ok | 372.7702 | 372.7702 | 372.770202 | 1.855841e-07 | 410.743388 | -37.97319 | 22.55137 | 22.551367 | -2.656778e-07 | 24.251367 | -1.7 | 1.7
261 | 成功 | ok | 700.268 | 700.268 | 700.268037 | -3.78039e-07 | 747.17609 | -46.90805 | 26.93656 | 26.936558 | -2.904603e-07 | 29.036558 | -2.1 | 2.1
262 | 成功 | ok | 509.6493 | 509.6493 | 509.64929 | -8.984898e-09 | 561.694892 | -52.0456 | 18.88362 | 18.883616 | 1.891599e-08 | 21.213616 | -2.33 | 2.33
263 | 成功 | ok | 530.0847 | 530.0847 | 530.084684 | 4.86831e-07 | 582.130286 | -52.0456 | 20.89817 | 20.898173 | 1.893058e-07 | 23.228173 | -2.33 | 2.33
264 | 成功 | ok | 773.0098 | 773.0098 | 773.009839 | 4.877746e-07 | 825.055441 | -52.0456 | 31.2029 | 31.202902 | -3.527348e-07 | 33.532902 | -2.33 | 2.33
265 | 成功 | ok | 797.7997 | 797.7997 | 797.799707 | 3.460108e-07 | 849.845309 | -52.0456 | 32.54197 | 32.54197 | 4.776191e-07 | 34.87197 | -2.33 | 2.33
266 | 成功 | ok | 596.763 | 596.763 | 596.762988 | -2.685733e-07 | 636.96989 | -40.2069 | 31.34021 | 31.340214 | 4.329731e-07 | 33.140214 | -1.8 | 1.8
267 | 成功 | ok | 633.8132 | 633.8132 | 633.81318 | 4.7796e-07 | 674.020083 | -40.2069 | 33.22785 | 33.227847 | 2.620305e-08 | 35.027847 | -1.8 | 1.8
268 | 成功 | ok | 774.6222 | 774.6222 | 774.622172 | -4.928054e-07 | 814.829074 | -40.2069 | 28.83807 | 28.838069 | -3.19516e-07 | 30.638069 | -1.8 | 1.8
269 | 成功 | ok | 195.7166 | 195.7166 | 195.71656 | 4.022613e-07 | 233.689746 | -37.97319 | 33.84071 | 33.840709 | 1.924773e-07 | 35.540709 | -1.7 | 1.7
270 | 成功 | ok | 204.5753 | 204.5753 | 204.575285 | -8.788942e-08 | 242.548471 | -37.97319 | 35.11396 | 35.113964 | -2.136941e-07 | 36.813964 | -1.7 | 1.7
271 | 成功 | ok | 293.3829 | 293.3829 | 293.382882 | 1.527698e-07 | 331.356068 | -37.97319 | 36.78835 | 36.788347 | -1.500203e-07 | 38.488347 | -1.7 | 1.7
272 | 成功 | ok | 313.517 | 313.517 | 313.516959 | -8.888031e-08 | 351.490145 | -37.97319 | 36.93652 | 36.93652 | -3.63701e-07 | 38.63652 | -1.7 | 1.7
273 | 成功 | ok | 291.845 | 291.845 | 291.844959 | -4.569422e-07 | 329.818144 | -37.97319 | 37.49872 | 37.498725 | -6.808973e-08 | 39.198725 | -1.7 | 1.7
274 | 成功 | ok | 459.176 | 459.176 | 459.175979 | 3.193805e-07 | 499.382882 | -40.2069 | 31.62753 | 31.62753 | -9.353888e-08 | 33.42753 | -1.8 | 1.8
275 | 成功 | ok | 493.2101 | 493.2101 | 493.210098 | -3.907314e-08 | 533.417001 | -40.2069 | 33.19824 | 33.198244 | 7.441319e-08 | 34.998244 | -1.8 | 1.8
276 | 成功 | ok | 240.3537 | 240.3537 | 240.353684 | 2.364467e-07 | 280.560587 | -40.2069 | 25.66679 | 25.666787 | 2.961198e-07 | 27.466787 | -1.8 | 1.8
277 | 成功 | ok | 279.5028 | 279.5028 | 279.502793 | 2.272657e-07 | 319.709696 | -40.2069 | 28.0769 | 28.076905 | -2.840881e-07 | 29.876905 | -1.8 | 1.8
278 | 成功 | ok | 238.9594 | 238.9594 | 238.959359 | -3.043542e-07 | 279.081926 | -40.12257 | 25.96351 | 25.963509 | 2.781227e-07 | 27.759734 | -1.796225 | 1.796224
279 | 成功 | ok | 262.4177 | 262.4177 | 262.417729 | -2.449713e-07 | 302.624631 | -40.2069 | 28.95309 | 28.953092 | -5.499496e-08 | 30.753092 | -1.8 | 1.8
280 | 成功 | ok | 228.5824 | 228.5824 | 228.582433 | 3.896319e-07 | 273.25677 | -44.67434 | 21.4654 | 21.465401 | 4.971757e-07 | 23.465401 | -2 | 2
281 | 成功 | ok | 251.9561 | 251.9561 | 251.956114 | 4.651935e-07 | 296.630451 | -44.67434 | 24.47021 | 24.470209 | 1.894834e-07 | 26.470209 | -2 | 2
282 | 成功 | ok | 960.5851 | 960.5851 | 960.585083 | -4.174399e-07 | 1005.259419 | -44.67434 | 25.81681 | 25.816806 | 3.299636e-07 | 27.816806 | -2 | 2
283 | 成功 | ok | 983.9588 | 983.9588 | 983.958764 | -3.418783e-07 | 1028.6331 | -44.67434 | 28.82161 | 28.821614 | 2.227125e-08 | 30.821614 | -2 | 2
284 | 成功 | ok | 269.8022 | 269.8022 | 269.802156 | 1.909684e-07 | 310.009059 | -40.2069 | 25.39064 | 25.390643 | 1.061934e-07 | 27.190643 | -1.8 | 1.8
285 | 成功 | ok | 39.83104 | 39.83104 | 39.83104 | 3.373872e-07 | 69.539474 | -29.70843 | 7.31411 | 7.31411 | 2.378301e-07 | 8.64411 | -1.33 | 1.33
286 | 成功 | ok | 52.48303 | 52.48303 | 52.483032 | 3.699606e-07 | 82.191466 | -29.70843 | 9.552179 | 9.552179 | 1.200313e-07 | 10.882179 | -1.33 | 1.33
287 | 成功 | ok | 96.48676 | 96.48676 | 96.486762 | 2.181317e-07 | 138.927382 | -42.44062 | 16.66335 | 16.663347 | -4.487829e-07 | 18.563347 | -1.9 | 1.9
288 | 成功 | ok | 115.2733 | 115.2733 | 115.273297 | 7.1157e-08 | 157.713917 | -42.44062 | 17.99736 | 17.997358 | -2.091987e-08 | 19.897358 | -1.9 | 1.9
289 | 成功 | ok | 239.657 | 239.657 | 239.656956 | 4.054305e-07 | 282.097576 | -42.44062 | 17.8545 | 17.854504 | 3.840199e-07 | 19.754504 | -1.9 | 1.9
290 | 成功 | ok | 248.1621 | 248.1621 | 248.162109 | -2.821164e-07 | 290.602728 | -42.44062 | 19.45046 | 19.450459 | -1.852546e-07 | 21.350459 | -1.9 | 1.9
291 | 成功 | ok | 39.83104 | 39.83104 | 39.83104 | 3.373872e-07 | 69.539474 | -29.70843 | 7.31411 | 7.31411 | 2.378301e-07 | 8.64411 | -1.33 | 1.33
292 | 成功 | ok | 52.48303 | 52.48303 | 52.483032 | 3.699606e-07 | 82.191466 | -29.70843 | 9.552179 | 9.552179 | 1.200313e-07 | 10.882179 | -1.33 | 1.33
293 | 成功 | ok | 96.48676 | 96.48676 | 96.486762 | 2.181317e-07 | 138.927382 | -42.44062 | 16.66335 | 16.663347 | -4.487829e-07 | 18.563347 | -1.9 | 1.9
294 | 成功 | ok | 115.2733 | 115.2733 | 115.273297 | 7.1157e-08 | 157.713917 | -42.44062 | 17.99736 | 17.997358 | -2.091987e-08 | 19.897358 | -1.9 | 1.9
295 | 成功 | ok | 239.657 | 239.657 | 239.656956 | 4.054305e-07 | 282.097576 | -42.44062 | 17.8545 | 17.854504 | 3.840199e-07 | 19.754504 | -1.9 | 1.9
296 | 成功 | ok | 248.1621 | 248.1621 | 248.162109 | -2.821164e-07 | 290.602728 | -42.44062 | 19.45046 | 19.450459 | -1.852546e-07 | 21.350459 | -1.9 | 1.9
297 | 成功 | ok | 39.83104 | 39.83104 | 39.83104 | 3.373872e-07 | 69.539474 | -29.70843 | 7.31411 | 7.31411 | 2.378301e-07 | 8.64411 | -1.33 | 1.33
298 | 成功 | ok | 52.48303 | 52.48303 | 52.483032 | 3.699606e-07 | 82.191466 | -29.70843 | 9.552179 | 9.552179 | 1.200313e-07 | 10.882179 | -1.33 | 1.33
299 | 成功 | ok | 96.48676 | 96.48676 | 96.486762 | 2.181317e-07 | 138.927382 | -42.44062 | 16.66335 | 16.663347 | -4.487829e-07 | 18.563347 | -1.9 | 1.9
300 | 成功 | ok | 115.2733 | 115.2733 | 115.273297 | 7.1157e-08 | 157.713917 | -42.44062 | 17.99736 | 17.997358 | -2.091987e-08 | 19.897358 | -1.9 | 1.9
301 | 成功 | ok | 239.657 | 239.657 | 239.656956 | 4.054305e-07 | 282.097576 | -42.44062 | 17.8545 | 17.854504 | 3.840199e-07 | 19.754504 | -1.9 | 1.9
302 | 成功 | ok | 248.1621 | 248.1621 | 248.162109 | -2.821164e-07 | 290.602728 | -42.44062 | 19.45046 | 19.450459 | -1.852546e-07 | 21.350459 | -1.9 | 1.9
303 | 成功 | ok | 39.83104 | 39.83104 | 39.83104 | 3.373872e-07 | 69.539474 | -29.70843 | 7.31411 | 7.31411 | 2.378301e-07 | 8.64411 | -1.33 | 1.33
304 | 成功 | ok | 52.48303 | 52.48303 | 52.483032 | 3.699606e-07 | 82.191466 | -29.70843 | 9.552179 | 9.552179 | 1.200313e-07 | 10.882179 | -1.33 | 1.33
305 | 成功 | ok | 96.48676 | 96.48676 | 96.486762 | 2.181317e-07 | 138.927382 | -42.44062 | 16.66335 | 16.663347 | -4.487829e-07 | 18.563347 | -1.9 | 1.9
306 | 成功 | ok | 115.2733 | 115.2733 | 115.273297 | 7.1157e-08 | 157.713917 | -42.44062 | 17.99736 | 17.997358 | -2.091987e-08 | 19.897358 | -1.9 | 1.9
307 | 成功 | ok | 239.657 | 239.657 | 239.656956 | 4.054305e-07 | 282.097576 | -42.44062 | 17.8545 | 17.854504 | 3.840199e-07 | 19.754504 | -1.9 | 1.9
308 | 成功 | ok | 248.1621 | 248.1621 | 248.162109 | -2.821164e-07 | 290.602728 | -42.44062 | 19.45046 | 19.450459 | -1.852546e-07 | 21.350459 | -1.9 | 1.9
309 | 成功 | ok | 39.83104 | 39.83104 | 39.83104 | 3.373872e-07 | 69.539474 | -29.70843 | 7.31411 | 7.31411 | 2.378301e-07 | 8.64411 | -1.33 | 1.33
310 | 成功 | ok | 52.48303 | 52.48303 | 52.483032 | 3.699606e-07 | 82.191466 | -29.70843 | 9.552179 | 9.552179 | 1.200313e-07 | 10.882179 | -1.33 | 1.33
311 | 成功 | ok | 96.48676 | 96.48676 | 96.486762 | 2.181317e-07 | 138.927382 | -42.44062 | 16.66335 | 16.663347 | -4.487829e-07 | 18.563347 | -1.9 | 1.9
312 | 成功 | ok | 115.2733 | 115.2733 | 115.273297 | 7.1157e-08 | 157.713917 | -42.44062 | 17.99736 | 17.997358 | -2.091987e-08 | 19.897358 | -1.9 | 1.9
313 | 成功 | ok | 239.657 | 239.657 | 239.656956 | 4.054305e-07 | 282.097576 | -42.44062 | 17.8545 | 17.854504 | 3.840199e-07 | 19.754504 | -1.9 | 1.9
314 | 成功 | ok | 248.1621 | 248.1621 | 248.162109 | -2.821164e-07 | 290.602728 | -42.44062 | 19.45046 | 19.450459 | -1.852546e-07 | 21.350459 | -1.9 | 1.9
315 | 成功 | ok | 39.83104 | 39.83104 | 39.83104 | 3.373872e-07 | 69.539474 | -29.70843 | 7.31411 | 7.31411 | 2.378301e-07 | 8.64411 | -1.33 | 1.33
316 | 成功 | ok | 52.48303 | 52.48303 | 52.483032 | 3.699606e-07 | 82.191466 | -29.70843 | 9.552179 | 9.552179 | 1.200313e-07 | 10.882179 | -1.33 | 1.33
317 | 成功 | ok | 96.48676 | 96.48676 | 96.486762 | 2.181317e-07 | 138.927382 | -42.44062 | 16.66335 | 16.663347 | -4.487829e-07 | 18.563347 | -1.9 | 1.9
318 | 成功 | ok | 115.2733 | 115.2733 | 115.273297 | 7.1157e-08 | 157.713917 | -42.44062 | 17.99736 | 17.997358 | -2.091987e-08 | 19.897358 | -1.9 | 1.9
319 | 成功 | ok | 239.657 | 239.657 | 239.656956 | 4.054305e-07 | 282.097576 | -42.44062 | 17.8545 | 17.854504 | 3.840199e-07 | 19.754504 | -1.9 | 1.9
320 | 成功 | ok | 248.1621 | 248.1621 | 248.162109 | -2.821164e-07 | 290.602728 | -42.44062 | 19.45046 | 19.450459 | -1.852546e-07 | 21.350459 | -1.9 | 1.9
321 | 成功 | ok | 39.83104 | 39.83104 | 39.83104 | 3.373872e-07 | 69.539474 | -29.70843 | 7.31411 | 7.31411 | 2.378301e-07 | 8.64411 | -1.33 | 1.33
322 | 成功 | ok | 52.48303 | 52.48303 | 52.483032 | 3.699606e-07 | 82.191466 | -29.70843 | 9.552179 | 9.552179 | 1.200313e-07 | 10.882179 | -1.33 | 1.33
323 | 成功 | ok | 96.48676 | 96.48676 | 96.486762 | 2.181317e-07 | 138.927382 | -42.44062 | 16.66335 | 16.663347 | -4.487829e-07 | 18.563347 | -1.9 | 1.9
324 | 成功 | ok | 115.2733 | 115.2733 | 115.273297 | 7.1157e-08 | 157.713917 | -42.44062 | 17.99736 | 17.997358 | -2.091987e-08 | 19.897358 | -1.9 | 1.9
325 | 成功 | ok | 239.657 | 239.657 | 239.656956 | 4.054305e-07 | 282.097576 | -42.44062 | 17.8545 | 17.854504 | 3.840199e-07 | 19.754504 | -1.9 | 1.9
326 | 成功 | ok | 248.1621 | 248.1621 | 248.162109 | -2.821164e-07 | 290.602728 | -42.44062 | 19.45046 | 19.450459 | -1.852546e-07 | 21.350459 | -1.9 | 1.9
327 | 成功 | ok | 39.83104 | 39.83104 | 39.83104 | 3.373872e-07 | 69.539474 | -29.70843 | 7.31411 | 7.31411 | 2.378301e-07 | 8.64411 | -1.33 | 1.33
328 | 成功 | ok | 52.48303 | 52.48303 | 52.483032 | 3.699606e-07 | 82.191466 | -29.70843 | 9.552179 | 9.552179 | 1.200313e-07 | 10.882179 | -1.33 | 1.33
329 | 成功 | ok | 96.48676 | 96.48676 | 96.486762 | 2.181317e-07 | 138.927382 | -42.44062 | 16.66335 | 16.663347 | -4.487829e-07 | 18.563347 | -1.9 | 1.9
330 | 成功 | ok | 115.2733 | 115.2733 | 115.273297 | 7.1157e-08 | 157.713917 | -42.44062 | 17.99736 | 17.997358 | -2.091987e-08 | 19.897358 | -1.9 | 1.9
331 | 成功 | ok | 239.657 | 239.657 | 239.656956 | 4.054305e-07 | 282.097576 | -42.44062 | 17.8545 | 17.854504 | 3.840199e-07 | 19.754504 | -1.9 | 1.9
332 | 成功 | ok | 248.1621 | 248.1621 | 248.162109 | -2.821164e-07 | 290.602728 | -42.44062 | 19.45046 | 19.450459 | -1.852546e-07 | 21.350459 | -1.9 | 1.9

## 非铝合金差异
Excel行号 | 合金 | API kg/t | 回算 kg/t | API-回算 kg/t