## 炼钢参数表
序号 | 适用牌号 | 厚度mm | 厚度mm | 厚度mm | 炼钢牌号 | 钢种类型 | 液相线温度℃ | 终点碳 | 终点锰 | 硅回收率 | 锰回收率 | 钒回收率 | 铌回收率 | 钛回收率 | 铬回收率 | 镍回收率 | 铜回收率 | 钼回收率 | 硼回收率 | 锑回收率 | 磷回收率 | 硫回收率 | 碳回收率
1 | Q195 | 01 | 1.5 | 12 | Q195-1 | A 碳素钢-碳素结构钢-A20 Q195 | 1527 | 0.04166667 | 0.103 | 0.75 | 0.98 | 0.98 | 0.98 | 0.7 | 0.96 | 0.98 | 0.98 | 0.98 | 0.7 | 0.96 | 0.96 | 0.96 | 0.9
2 | Q195 | 02 | 12.01 | 28 | Q195-2 | A 碳素钢-碳素结构钢-A20 Q195 | 1527 | 0.04166667 | 0.103 | 0.75 | 0.98 | 0.98 | 0.98 | 0.7 | 0.96 | 0.98 | 0.98 | 0.98 | 0.7 | 0.96 | 0.96 | 0.96 | 0.9
3 | Q235B | 01 | 1.45 | 12 | Q235B-1 | A 碳素钢-碳素结构钢-A01 Q235B | 1519 | 0.07293667 | 0.1222923 | 0.75 | 0.98 | 0.98 | 0.98 | 0.7 | 0.96 | 0.98 | 0.98 | 0.98 | 0.7 | 0.96 | 0.96 | 0.96 | 0.9
4 | Q235B | 02 | 12.01 | 28 | Q235B-2 | A 碳素钢-碳素结构钢-A01 Q235B | 1519 | 0.07440586 | 0.1226444 | 0.75 | 0.98 | 0.98 | 0.98 | 0.7 | 0.96 | 0.98 | 0.98 | 0.98 | 0.7 | 0.96 | 0.96 | 0.96 | 0.9
5 | Q235C | 01 | 1.6 | 12 | Q235C-1 | A 碳素钢-碳素结构钢-A02 Q235C | 1519 | 0.06895349 | 0.119093 | 0.8 | 0.98 | 0.98 | 0.98 | 0.7 | 0.96 | 0.98 | 0.98 | 0.98 | 0.7 | 0.96 | 0.96 | 0.96 | 0.9
6 | Q235C | 02 | 12.01 | 25.4 | Q235C-2 | A 碳素钢-碳素结构钢-A02 Q235C | 1519 | 0.0625 | 0.1289 | 0.8 | 0.98 | 0.98 | 0.98 | 0.7 | 0.96 | 0.98 | 0.98 | 0.98 | 0.7 | 0.96 | 0.96 | 0.96 | 0.9
7 | Q235B-WJ | 01 | 1.45 | 12 | Q235B-1 | A 碳素钢-碳素结构钢-A01 Q235B | 1519 | 0.07293667 | 0.1222923 | 0.75 | 0.98 | 0.98 | 0.98 | 0.7 | 0.96 | 0.98 | 0.98 | 0.98 | 0.7 | 0.96 | 0.96 | 0.96 | 0.9
8 | Q235B-WJ | 02 | 12.01 | 28 | Q235B-2 | A 碳素钢-碳素结构钢-A01 Q235B | 1519 | 0.07440586 | 0.1226444 | 0.75 | 0.98 | 0.98 | 0.98 | 0.7 | 0.96 | 0.98 | 0.98 | 0.98 | 0.7 | 0.96 | 0.96 | 0.96 | 0.9
9 | Q235B-LX | 01 | 1.45 | 12 | Q235B-1 | A 碳素钢-碳素结构钢-A01 Q235B | 1519 | 0.07293667 | 0.1222923 | 0.75 | 0.98 | 0.98 | 0.98 | 0.7 | 0.96 | 0.98 | 0.98 | 0.98 | 0.7 | 0.96 | 0.96 | 0.96 | 0.9
10 | Q235B-LX | 02 | 12.01 | 28 | Q235B-2 | A 碳素钢-碳素结构钢-A01 Q235B | 1519 | 0.07440586 | 0.1226444 | 0.75 | 0.98 | 0.98 | 0.98 | 0.7 | 0.96 | 0.98 | 0.98 | 0.98 | 0.7 | 0.96 | 0.96 | 0.96 | 0.9
11 | Q235B-HX | 01 | 1.45 | 12 | Q235B-1 | A 碳素钢-碳素结构钢-A01 Q235B | 1519 | 0.07293667 | 0.1222923 | 0.75 | 0.98 | 0.98 | 0.98 | 0.7 | 0.96 | 0.98 | 0.98 | 0.98 | 0.7 | 0.96 | 0.96 | 0.96 | 0.9
12 | Q235B-HX | 02 | 12.01 | 28 | Q235B-2 | A 碳素钢-碳素结构钢-A01 Q235B | 1519 | 0.07440586 | 0.1226444 | 0.75 | 0.98 | 0.98 | 0.98 | 0.7 | 0.96 | 0.98 | 0.98 | 0.98 | 0.7 | 0.96 | 0.96 | 0.96 | 0.9
13 | Q235B-GL | 01 | 1.6 | 5 | Q235B-GL1 | A 碳素钢-碳素结构钢-A06 Q235B-GL | 1520 | 0.07440586 | 0.1226444 | 0.8 | 0.98 | 0.98 | 0.98 | 0.7 | 0.96 | 0.98 | 0.98 | 0.98 | 0.7 | 0.96 | 0.96 | 0.96 | 0.9
14 | Q235B-GL | 02 | 5.01 | 14 | Q235B-GL2 | A 碳素钢-碳素结构钢-A06 Q235B-GL | 1520 | 0.07440586 | 0.1226444 | 0.8 | 0.98 | 0.98 | 0.98 | 0.7 | 0.96 | 0.98 | 0.98 | 0.98 | 0.7 | 0.96 | 0.96 | 0.96 | 0.9
15 | Q235B-GC | 01 | 3 | 12 | Q235B-GC1 | A 碳素钢-碳素结构钢-A33 Q235B-GC | 1519 | 0.073875 | 0.0935 | 0.75 | 0.98 | 0.98 | 0.98 | 0.7 | 0.96 | 0.98 | 0.98 | 0.98 | 0.7 | 0.96 | 0.96 | 0.96 | 0.9
16 | Q235B-GC | 02 | 12.01 | 25.4 | Q235B-GC2 | A 碳素钢-碳素结构钢-A33 Q235B-GC | 1519 | 0.073875 | 0.0935 | 0.75 | 0.98 | 0.98 | 0.98 | 0.7 | 0.96 | 0.98 | 0.98 | 0.98 | 0.7 | 0.96 | 0.96 | 0.96 | 0.9
17 | Q235B-SD | 01 | 3 | 12 | Q235B-SD1 | A 碳素钢-碳素结构钢-A22 Q235B-SD | 1519 | 0.07330508 | 0.1225932 | 0.75 | 0.98 | 0.98 | 0.98 | 0.7 | 0.96 | 0.98 | 0.98 | 0.98 | 0.7 | 0.96 | 0.96 | 0.96 | 0.9
18 | Q235B-SD | 02 | 12.01 | 25.4 | Q235B-SD2 | A 碳素钢-碳素结构钢-A22 Q235B-SD | 1519 | 0.07327273 | 0.1246364 | 0.75 | 0.98 | 0.98 | 0.98 | 0.7 | 0.96 | 0.98 | 0.98 | 0.98 | 0.7 | 0.96 | 0.96 | 0.96 | 0.9
19 | Q235B-HG | 01 | 1.5 | 28 | Q235B-HG | A 碳素钢-碳素结构钢-A05 Q235B-HG | 1519 | 0.07579385 | 0.1306184 | 0.8 | 0.98 | 0.98 | 0.98 | 0.7 | 0.96 | 0.98 | 0.98 | 0.98 | 0.7 | 0.96 | 0.96 | 0.96 | 0.9
20 | A36 | 01 | 1.5 | 12 | A36-1 | A 碳素钢-碳素结构钢-A09 A36 | 1519 | 0.07030093 | 0.1116806 | 0.75 | 0.98 | 0.98 | 0.98 | 0.7 | 0.96 | 0.98 | 0.98 | 0.98 | 0.7 | 0.96 | 0.96 | 0.96 | 0.9
21 | A36 | 02 | 12.01 | 25 | A36-2 | A 碳素钢-碳素结构钢-A09 A36 | 1519 | 0.06861111 | 0.11275 | 0.75 | 0.98 | 0.98 | 0.98 | 0.7 | 0.96 | 0.98 | 0.98 | 0.98 | 0.7 | 0.96 | 0.96 | 0.96 | 0.9
22 | A36-DX | 01 | 1.5 | 12 | A36-DX1 | A 碳素钢-碳素结构钢-A36 A36-DX | 1519 | 0.07025 | 0.1209167 | 0 | 0.98 | 0.98 | 0.98 | 0.7 | 0.96 | 0.98 | 0.98 | 0.98 | 0.7 | 0.96 | 0.96 | 0.96 | 0.9
23 | A36-DX | 02 | 12.01 | 20 | A36-DX2 | A 碳素钢-碳素结构钢-A36 A36-DX | 1519 | 0.079 | 0.1325 | 0 | 0.98 | 0.98 | 0.98 | 0.7 | 0.96 | 0.98 | 0.98 | 0.98 | 0.7 | 0.96 | 0.96 | 0.96 | 0.9
24 | SS400 | 01 | 1.6 | 12 | SS400-1 | A 碳素钢-碳素结构钢-A18 SS400 | 1519 | 0.07096296 | 0.1167778 | 0.75 | 0.98 | 0.98 | 0.98 | 0.7 | 0.96 | 0.98 | 0.98 | 0.98 | 0.7 | 0.96 | 0.96 | 0.96 | 0.9
25 | SS400 | 02 | 12.01 | 25.4 | SS400-2 | A 碳素钢-碳素结构钢-A18 SS400 | 1519 | 0.07983333 | 0.1158333 | 0.75 | 0.98 | 0.98 | 0.98 | 0.7 | 0.96 | 0.98 | 0.98 | 0.98 | 0.7 | 0.96 | 0.96 | 0.96 | 0.9
26 | A36-HW | 01 | 1.5 | 12 | A36-1 | A 碳素钢-碳素结构钢-A09 A36 | 1519 | 0.07030093 | 0.1116806 | 0.75 | 0.98 | 0.98 | 0.98 | 0.7 | 0.96 | 0.98 | 0.98 | 0.98 | 0.7 | 0.96 | 0.96 | 0.96 | 0.9
27 | Q235-HW | 01 | 1.5 | 16 | Q235-HW | E 花纹板-花纹板类钢材-E01 Q235-HW | 1519 | 0.07280137 | 0.1298733 | 0.55 | 0.98 | 0.98 | 0.98 | 0.7 | 0.96 | 0.98 | 0.98 | 0.98 | 0.7 | 0.96 | 0.96 | 0.96 | 0.9
28 | Q355-HW | 01 | 3 | 6 | Q355-HW1 | E 花纹板-花纹板类钢材-E04 Q355-HW | 1518 | 0.07081757 | 0.122477 | 0.75 | 0.98 | 0.98 | 0.98 | 0.7 | 0.96 | 0.98 | 0.98 | 0.98 | 0.7 | 0.96 | 0.96 | 0.96 | 0.9
29 | Q355-HW | 02 | 6.01 | 10 | Q355-HW2 | E 花纹板-花纹板类钢材-E04 Q355-HW | 1517 | 0.07081757 | 0.122477 | 0.75 | 0.98 | 0.98 | 0.98 | 0.7 | 0.96 | 0.98 | 0.98 | 0.98 | 0.7 | 0.96 | 0.96 | 0.96 | 0.9
30 | SPHC | 01 | 1.6 | 8 | SPHC-ZT | C 热轧低碳钢-冷轧基料-C01 SPHC | 1531 | 0.04 | 0.09024 | 0 | 0.98 | 0.98 | 0.98 | 0.7 | 0.96 | 0.98 | 0.98 | 0.98 | 0.7 | 0.96 | 0.96 | 0.96 | 0.9
31 | SPHC | 02 | 8.01 | 16 | SPHC-SX | C 热轧低碳钢-冷轧基料-C01 SPHC | 1531 | 0.04 | 0.09024 | 0 | 0.98 | 0.98 | 0.98 | 0.7 | 0.96 | 0.98 | 0.98 | 0.98 | 0.7 | 0.96 | 0.96 | 0.96 | 0.9
32 | SPHC | 01 | 8.01 | 16 | SPHC-SX | C 热轧低碳钢-冷轧基料-C01 SPHC | 1531 | 0.04 | 0.09024 | 0 | 0.98 | 0.98 | 0.98 | 0.7 | 0.96 | 0.98 | 0.98 | 0.98 | 0.7 | 0.96 | 0.96 | 0.96 | 0.9
33 | SPHC-M | 01 | 2.5 | 5 | SPHC-M | C 热轧低碳钢-冷轧基料-C02 SPHC-M | 1531 | 0.04 | 0.09024 | 0 | 0.98 | 0.98 | 0.98 | 0.7 | 0.96 | 0.98 | 0.98 | 0.98 | 0.7 | 0.96 | 0.96 | 0.96 | 0.9
34 | SPHC-M(B) | 01 | 2.5 | 6 | SPHC-M(B) | C 热轧低碳钢-冷轧基料-C05 SPHC-M(B) | 1531 | 0.04 | 0.10625 | 0 | 0.98 | 0.98 | 0.98 | 0.7 | 0.96 | 0.98 | 0.98 | 0.98 | 0.7 | 0.96 | 0.96 | 0.96 | 0.9
35 | MRT2.5 | 01 | 2.5 | 6 | MRT2.5 | C 热轧低碳钢-冷轧基料-C03 MRT2.5 | 1529 | 0.04 | 0.1454 | 0 | 0.98 | 0.98 | 0.98 | 0.7 | 0.96 | 0.98 | 0.98 | 0.98 | 0.7 | 0.96 | 0.96 | 0.96 | 0.9
36 | YFMRT2.5 | 01 | 2.5 | 6 | YFMRT2.5 | C 热轧低碳钢-冷轧基料-C07 YFMRT2.5 | 1529 | 0.04 | 0.0985 | 0 | 0.98 | 0.98 | 0.98 | 0.7 | 0.96 | 0.98 | 0.98 | 0.98 | 0.7 | 0.96 | 0.96 | 0.96 | 0.9
37 | YLMRT3 | 01 | 2.5 | 3.5 | YLMRT3 | C 热轧低碳钢-冷轧基料-C04 YLMRT3 | 1528 | 0.04 | 0.0985 | 0 | 0.98 | 0.98 | 0.98 | 0.7 | 0.96 | 0.98 | 0.98 | 0.98 | 0.7 | 0.96 | 0.96 | 0.96 | 0.9
38 | Q355B | 02 | 0.1 | 5.99 | Q355B-1 | B 结构钢-低合金高强结构钢-B01 Q355B | 1518 | 0.07081757 | 0.122477 | 0.8 | 0.98 | 0.98 | 0.98 | 0.7 | 0.96 | 0.98 | 0.98 | 0.98 | 0.7 | 0.96 | 0.96 | 0.96 | 0.9
39 | Q355B | 01 | 6 | 15.99 | Q355B-2 | B 结构钢-低合金高强结构钢-B01 Q355B | 1517 | 0.07400432 | 0.1212039 | 0.8 | 0.98 | 0.98 | 0.98 | 0.7 | 0.96 | 0.98 | 0.98 | 0.98 | 0.7 | 0.96 | 0.96 | 0.96 | 0.9
40 | Q355B | 03 | 16 | 28 | Q355B-3B | B 低合金钢-低合金高强结构钢-B01 Q355B | 1514 | 0.07412444 | 0.1139511 | 0.8 | 0.98 | 0.98 | 0.98 | 0.7 | 0.96 | 0.98 | 0.98 | 0.98 | 0.7 | 0.96 | 0.96 | 0.96 | 0.9
41 | Q355C | 01 | 2 | 12 | Q355C-1 | B 低合金钢-低合金高强结构钢-B03 Q355C | 1517 | 0.071 | 0.112 | 0.8 | 0.98 | 0.98 | 0.98 | 0.7 | 0.96 | 0.98 | 0.98 | 0.98 | 0.7 | 0.96 | 0.96 | 0.96 | 0.9
42 | Q355C | 02 | 12.01 | 19 | Q355C-2 | B 低合金钢-低合金高强结构钢-B03 Q355C | 1517 | 0.06206522 | 0.1131739 | 0.8 | 0.98 | 0.98 | 0.98 | 0.7 | 0.96 | 0.98 | 0.98 | 0.98 | 0.7 | 0.96 | 0.96 | 0.96 | 0.9
43 | Q355C | 03 | 19.01 | 29 | Q355C-3 | B 低合金钢-低合金高强结构钢-B03 Q355C | 1517 | 0.06767105 | 0.1091711 | 0.8 | 0.98 | 0.98 | 0.98 | 0.7 | 0.96 | 0.98 | 0.98 | 0.98 | 0.7 | 0.96 | 0.96 | 0.96 | 0.9
44 | Q355D | 01 | 2 | 12 | Q355D-1 | B 低合金钢-低合金高强结构钢-B04 Q355D | 1517 | 0.07025862 | 0.1161552 | 0.8 | 0.98 | 0.98 | 0.98 | 0.7 | 0.96 | 0.98 | 0.98 | 0.98 | 0.7 | 0.96 | 0.96 | 0.96 | 0.9
45 | Q355D | 02 | 12.01 | 19 | Q355D-2 | B 低合金钢-低合金高强结构钢-B04 Q355D | 1521 | 0.05692308 | 0.09923077 | 0.8 | 0.98 | 0.98 | 0.98 | 0.7 | 0.96 | 0.98 | 0.98 | 0.98 | 0.7 | 0.96 | 0.96 | 0.96 | 0.9
46 | Q355D | 03 | 19.01 | 29 | Q355D-3 | B 低合金钢-低合金高强结构钢-B04 Q355D | 1521 | 0.067 | 0.1105 | 0.8 | 0.98 | 0.98 | 0.98 | 0.7 | 0.96 | 0.98 | 0.98 | 0.98 | 0.7 | 0.96 | 0.96 | 0.96 | 0.9
47 | Q355B-T | 01 | 2 | 7.55 | Q355B-T1 | B 低合金钢-低合金高强结构钢-B17 Q355B-T | 1514 | 0.06285714 | 0.1142857 | 0.8 | 0.98 | 0.98 | 0.98 | 0.7 | 0.96 | 0.98 | 0.98 | 0.98 | 0.7 | 0.96 | 0.96 | 0.96 | 0.9
48 | Q355B-T | 02 | 7.56 | 16 | Q355B-T2 | B 低合金钢-低合金高强结构钢-B17 Q355B-T | 1514 | 0.06826471 | 0.1208529 | 0.8 | 0.98 | 0.98 | 0.98 | 0.7 | 0.96 | 0.98 | 0.98 | 0.98 | 0.7 | 0.96 | 0.96 | 0.96 | 0.9
49 | Q355B-T | 03 | 16.01 | 28 | Q355B-T3 | B 低合金钢-低合金高强结构钢-B17 Q355B-T | 1514 | 0.0758 | 0.1214 | 0.8 | 0.98 | 0.98 | 0.98 | 0.7 | 0.96 | 0.98 | 0.98 | 0.98 | 0.7 | 0.96 | 0.96 | 0.96 | 0.9
50 | Q355ME | 02 | 2 | 5 | Q355ME-1 | B 低合金钢-低合金高强结构钢-B26 Q355ME | 1522 | 0.04273333 | 0.1020667 | 0.8 | 0.98 | 0.98 | 0.98 | 0.7 | 0.96 | 0.98 | 0.98 | 0.98 | 0.7 | 0.96 | 0.96 | 0.96 | 0.9
51 | Q355ME | 01 | 5.01 | 12 | Q355ME-2 | B 低合金钢-低合金高强结构钢-B26 Q355ME | 1522 | 0.04273333 | 0.1020667 | 0.8 | 0.98 | 0.98 | 0.98 | 0.7 | 0.96 | 0.98 | 0.98 | 0.98 | 0.7 | 0.96 | 0.96 | 0.96 | 0.9
52 | Q355ME | 03 | 12.01 | 25.4 | Q355ME-3 | B 低合金钢-低合金高强结构钢-B26 Q355ME | 1522 | 0.04273333 | 0.1020667 | 0.8 | 0.98 | 0.98 | 0.98 | 0.7 | 0.96 | 0.98 | 0.98 | 0.98 | 0.7 | 0.96 | 0.96 | 0.96 | 0.9
53 | Q355B-S | 01 | 1.8 | 5.99 | Q355B-S | B 低合金钢-低合金高强结构钢-B24 Q355B-S | 1525 | 0.044 | 0.1053333 | 0.8 | 0.98 | 0.98 | 0.98 | 0.7 | 0.96 | 0.98 | 0.98 | 0.98 | 0.7 | 0.96 | 0.96 | 0.96 | 0.9
54 | Q355B-SS | 02 | 0.1 | 5.99 | Q355B-1 | B 结构钢-低合金高强结构钢-B01 Q355B | 1518 | 0.07081757 | 0.122477 | 0.8 | 0.98 | 0.98 | 0.98 | 0.7 | 0.96 | 0.98 | 0.98 | 0.98 | 0.7 | 0.96 | 0.96 | 0.96 | 0.9
55 | Q355B-SS | 01 | 6 | 15.99 | Q355B-2 | B 结构钢-低合金高强结构钢-B01 Q355B | 1517 | 0.07400432 | 0.1212039 | 0.8 | 0.98 | 0.98 | 0.98 | 0.7 | 0.96 | 0.98 | 0.98 | 0.98 | 0.7 | 0.96 | 0.96 | 0.96 | 0.9
56 | Q355B-SS | 03 | 16 | 28 | Q355B-3B | B 低合金钢-低合金高强结构钢-B01 Q355B | 1514 | 0.07412444 | 0.1139511 | 0.8 | 0.98 | 0.98 | 0.98 | 0.7 | 0.96 | 0.98 | 0.98 | 0.98 | 0.7 | 0.96 | 0.96 | 0.96 | 0.9
57 | Q355B-SD | 01 | 1.5 | 5.99 | Q355B-SD1 | B 低合金钢-低合金高强结构钢-B46 Q355B-SD | 1517 | 0.06466667 | 0.09466667 | 0.8 | 0.98 | 0.98 | 0.98 | 0.7 | 0.96 | 0.98 | 0.98 | 0.98 | 0.7 | 0.96 | 0.96 | 0.96 | 0.9
58 | Q355B-SD | 02 | 6 | 15.99 | Q355B-SD2 | B 低合金钢-低合金高强结构钢-B46 Q355B-SD | 1517 | 0.06466667 | 0.09466667 | 0.8 | 0.98 | 0.98 | 0.98 | 0.7 | 0.96 | 0.98 | 0.98 | 0.98 | 0.7 | 0.96 | 0.96 | 0.96 | 0.9
59 | Q355B-SD | 03 | 16 | 28 | Q355B-SD3 | B 低合金钢-低合金高强结构钢-B46 Q355B-SD | 1514 | 0.06466667 | 0.09466667 | 0.8 | 0.98 | 0.98 | 0.98 | 0.7 | 0.96 | 0.98 | 0.98 | 0.98 | 0.7 | 0.96 | 0.96 | 0.96 | 0.9
60 | Q355B-DX | 01 | 1.5 | 8 | Q355B-DX1 | B 低合金钢-低合金高强结构钢-B20 Q355B-DX | 1518 | 0.0551 | 0.0817 | 0 | 0.98 | 0.98 | 0.98 | 0.7 | 0.96 | 0.98 | 0.98 | 0.98 | 0.7 | 0.96 | 0.96 | 0.96 | 0.9
61 | Q355B-ZW | 01 | 12 | 19 | Q355B-ZW3 | B 低合金钢-低合金高强结构钢-B19 Q355B-ZW | 1516 | 0.0551 | 0.0817 | 0.8 | 0.98 | 0.98 | 0.98 | 0.7 | 0.96 | 0.98 | 0.98 | 0.98 | 0.7 | 0.96 | 0.96 | 0.96 | 0.9
62 | Q355B-ZW | 02 | 19.01 | 28 | Q355B-ZW4 | B 低合金钢-低合金高强结构钢-B19 Q355B-ZW | 1516 | 0.0551 | 0.0817 | 0.8 | 0.98 | 0.98 | 0.98 | 0.7 | 0.96 | 0.98 | 0.98 | 0.98 | 0.7 | 0.96 | 0.96 | 0.96 | 0.9
63 | Q355B-HL1 | 03 | 0.1 | 6 | Q355B-1 | B 结构钢-低合金高强结构钢-B01 Q355B | 1518 | 0.07081757 | 0.122477 | 0.8 | 0.98 | 0.98 | 0.98 | 0.7 | 0.96 | 0.98 | 0.98 | 0.98 | 0.7 | 0.96 | 0.96 | 0.96 | 0.9
64 | Q355B-HL1 | 01 | 6.01 | 16.44 | Q355B-2 | B 结构钢-低合金高强结构钢-B01 Q355B | 1517 | 0.07400432 | 0.1212039 | 0.8 | 0.98 | 0.98 | 0.98 | 0.7 | 0.96 | 0.98 | 0.98 | 0.98 | 0.7 | 0.96 | 0.96 | 0.96 | 0.9
65 | Q355B-HL1 | 02 | 16.45 | 30 | Q355B-3A | B 低合金钢-低合金高强结构钢-B01 Q355B | 1515 | 0.07204895 | 0.1227459 | 0.8 | 0.98 | 0.98 | 0.98 | 0.7 | 0.96 | 0.98 | 0.98 | 0.98 | 0.7 | 0.96 | 0.96 | 0.96 | 0.9
66 | Q355B-HL2 | 01 | 0.1 | 6 | Q355B-1 | B 结构钢-低合金高强结构钢-B01 Q355B | 1518 | 0.07081757 | 0.122477 | 0.8 | 0.98 | 0.98 | 0.98 | 0.7 | 0.96 | 0.98 | 0.98 | 0.98 | 0.7 | 0.96 | 0.96 | 0.96 | 0.9
67 | Q355B-HL2 | 02 | 6.01 | 16.29 | Q355B-2 | B 结构钢-低合金高强结构钢-B01 Q355B | 1517 | 0.07400432 | 0.1212039 | 0.8 | 0.98 | 0.98 | 0.98 | 0.7 | 0.96 | 0.98 | 0.98 | 0.98 | 0.7 | 0.96 | 0.96 | 0.96 | 0.9
68 | Q355B-HL2 | 03 | 16.3 | 30 | Q355B-3A | B 低合金钢-低合金高强结构钢-B01 Q355B | 1515 | 0.07204895 | 0.1227459 | 0.8 | 0.98 | 0.98 | 0.98 | 0.7 | 0.96 | 0.98 | 0.98 | 0.98 | 0.7 | 0.96 | 0.96 | 0.96 | 0.9
69 | Q355B-HL3 | 03 | 0.1 | 6 | Q355B-1 | B 结构钢-低合金高强结构钢-B01 Q355B | 1518 | 0.07081757 | 0.122477 | 0.8 | 0.98 | 0.98 | 0.98 | 0.7 | 0.96 | 0.98 | 0.98 | 0.98 | 0.7 | 0.96 | 0.96 | 0.96 | 0.9
70 | Q355B-HL3 | 02 | 6.01 | 16.24 | Q355B-2 | B 结构钢-低合金高强结构钢-B01 Q355B | 1517 | 0.07400432 | 0.1212039 | 0.8 | 0.98 | 0.98 | 0.98 | 0.7 | 0.96 | 0.98 | 0.98 | 0.98 | 0.7 | 0.96 | 0.96 | 0.96 | 0.9
71 | Q355B-HL3 | 01 | 16.25 | 30 | Q355B-3A | B 低合金钢-低合金高强结构钢-B01 Q355B | 1515 | 0.07204895 | 0.1227459 | 0.8 | 0.98 | 0.98 | 0.98 | 0.7 | 0.96 | 0.98 | 0.98 | 0.98 | 0.7 | 0.96 | 0.96 | 0.96 | 0.9
72 | Q355B-HL4 | 01 | 0.1 | 6 | Q355B-1 | B 结构钢-低合金高强结构钢-B01 Q355B | 1518 | 0.07081757 | 0.122477 | 0.8 | 0.98 | 0.98 | 0.98 | 0.7 | 0.96 | 0.98 | 0.98 | 0.98 | 0.7 | 0.96 | 0.96 | 0.96 | 0.9
73 | Q355B-HL4 | 03 | 6.01 | 15.99 | Q355B-2 | B 结构钢-低合金高强结构钢-B01 Q355B | 1517 | 0.07400432 | 0.1212039 | 0.8 | 0.98 | 0.98 | 0.98 | 0.7 | 0.96 | 0.98 | 0.98 | 0.98 | 0.7 | 0.96 | 0.96 | 0.96 | 0.9
74 | Q355B-HL4 | 02 | 16 | 30 | Q355B-3A | B 低合金钢-低合金高强结构钢-B01 Q355B | 1515 | 0.07204895 | 0.1227459 | 0.8 | 0.98 | 0.98 | 0.98 | 0.7 | 0.96 | 0.98 | 0.98 | 0.98 | 0.7 | 0.96 | 0.96 | 0.96 | 0.9
75 | Q355C-HL3 | 01 | 2 | 12 | Q355C-1 | B 低合金钢-低合金高强结构钢-B03 Q355C | 1517 | 0.071 | 0.112 | 0.8 | 0.98 | 0.98 | 0.98 | 0.7 | 0.96 | 0.98 | 0.98 | 0.98 | 0.7 | 0.96 | 0.96 | 0.96 | 0.9
76 | Q355C-HL3 | 02 | 12.01 | 19 | Q355C-2 | B 低合金钢-低合金高强结构钢-B03 Q355C | 1517 | 0.06206522 | 0.1131739 | 0.8 | 0.98 | 0.98 | 0.98 | 0.7 | 0.96 | 0.98 | 0.98 | 0.98 | 0.7 | 0.96 | 0.96 | 0.96 | 0.9
77 | Q355C-HL3 | 03 | 19.01 | 29 | Q355C-3 | B 低合金钢-低合金高强结构钢-B03 Q355C | 1517 | 0.06767105 | 0.1091711 | 0.8 | 0.98 | 0.98 | 0.98 | 0.7 | 0.96 | 0.98 | 0.98 | 0.98 | 0.7 | 0.96 | 0.96 | 0.96 | 0.9
78 | SS400-M | 01 | 3 | 5 | SS400-M | A 碳素钢-碳素结构钢-A43 SS400-M | 1515 | 0.04666667 | 0.1113333 | 0.8 | 0.98 | 0.98 | 0.98 | 0.7 | 0.96 | 0.98 | 0.98 | 0.98 | 0.7 | 0.96 | 0.96 | 0.96 | 0.9
79 | Q390B | 02 | 3 | 10 | Q390B-1 | B 低合金钢-低合金高强结构钢-B16 Q390B | 1515 | 0.06066667 | 0.1096667 | 0.8 | 0.98 | 0.98 | 0.98 | 0.7 | 0.96 | 0.98 | 0.98 | 0.98 | 0.7 | 0.96 | 0.96 | 0.96 | 0.9
80 | Q390B | 03 | 10.01 | 16.5 | Q390B-2 | B 低合金钢-低合金高强结构钢-B16 Q390B | 1515 | 0.06482353 | 0.1138824 | 0.8 | 0.98 | 0.98 | 0.98 | 0.7 | 0.96 | 0.98 | 0.98 | 0.98 | 0.7 | 0.96 | 0.96 | 0.96 | 0.9
81 | Q390B | 01 | 16.51 | 28 | Q390B-3 | B 低合金钢-低合金高强结构钢-B16 Q390B | 1515 | 0.07019355 | 0.1208065 | 0.8 | 0.98 | 0.98 | 0.98 | 0.7 | 0.96 | 0.98 | 0.98 | 0.98 | 0.7 | 0.96 | 0.96 | 0.96 | 0.9
82 | Q420B | 01 | 3 | 10 | Q420B-1 | B 低合金钢-低合金高强结构钢-B02 Q420B | 1516 | 0.06384615 | 0.1115385 | 0.8 | 0.98 | 0.98 | 0.98 | 0.7 | 0.96 | 0.98 | 0.98 | 0.98 | 0.7 | 0.96 | 0.96 | 0.96 | 0.9
83 | Q420B | 02 | 10.01 | 25 | Q420B-2 | B 低合金钢-低合金高强结构钢-B02 Q420B | 1516 | 0.05918478 | 0.1125326 | 0.8 | 0.98 | 0.98 | 0.98 | 0.7 | 0.96 | 0.98 | 0.98 | 0.98 | 0.7 | 0.96 | 0.96 | 0.96 | 0.9
84 | Q420MB | 01 | 3 | 10 | Q420B-1 | B 低合金钢-低合金高强结构钢-B02 Q420B | 1516 | 0.06384615 | 0.1115385 | 0.8 | 0.98 | 0.98 | 0.98 | 0.7 | 0.96 | 0.98 | 0.98 | 0.98 | 0.7 | 0.96 | 0.96 | 0.96 | 0.9
85 | Q420MB | 02 | 10.01 | 25 | Q420B-2 | B 低合金钢-低合金高强结构钢-B02 Q420B | 1516 | 0.05918478 | 0.1125326 | 0.8 | 0.98 | 0.98 | 0.98 | 0.7 | 0.96 | 0.98 | 0.98 | 0.98 | 0.7 | 0.96 | 0.96 | 0.96 | 0.9
86 | Q420B-HL1 | 01 | 3 | 10 | Q420B-1 | B 低合金钢-低合金高强结构钢-B02 Q420B | 1516 | 0.06384615 | 0.1115385 | 0.8 | 0.98 | 0.98 | 0.98 | 0.7 | 0.96 | 0.98 | 0.98 | 0.98 | 0.7 | 0.96 | 0.96 | 0.96 | 0.9
87 | Q420B-HL1 | 02 | 10.01 | 25 | Q420B-2 | B 低合金钢-低合金高强结构钢-B02 Q420B | 1516 | 0.05918478 | 0.1125326 | 0.8 | 0.98 | 0.98 | 0.98 | 0.7 | 0.96 | 0.98 | 0.98 | 0.98 | 0.7 | 0.96 | 0.96 | 0.96 | 0.9
88 | Q420B-HL2 | 01 | 3 | 10 | Q420B-1 | B 低合金钢-低合金高强结构钢-B02 Q420B | 1516 | 0.06384615 | 0.1115385 | 0.8 | 0.98 | 0.98 | 0.98 | 0.7 | 0.96 | 0.98 | 0.98 | 0.98 | 0.7 | 0.96 | 0.96 | 0.96 | 0.9
89 | Q420B-HL2 | 02 | 10.01 | 25 | Q420B-2 | B 低合金钢-低合金高强结构钢-B02 Q420B | 1516 | 0.05918478 | 0.1125326 | 0.8 | 0.98 | 0.98 | 0.98 | 0.7 | 0.96 | 0.98 | 0.98 | 0.98 | 0.7 | 0.96 | 0.96 | 0.96 | 0.9
90 | Q420C | 01 | 3 | 10 | Q420C-1 | B 低合金钢-低合金高强结构钢-B29 Q420C | 1516 | 0.071 | 0.129 | 0.8 | 0.98 | 0.98 | 0.98 | 0.7 | 0.96 | 0.98 | 0.98 | 0.98 | 0.7 | 0.96 | 0.96 | 0.96 | 0.9
91 | Q420C | 02 | 10.01 | 24 | Q420C-2 | B 低合金钢-低合金高强结构钢-B29 Q420C | 1516 | 0.07966667 | 0.1323333 | 0.8 | 0.98 | 0.98 | 0.98 | 0.7 | 0.96 | 0.98 | 0.98 | 0.98 | 0.7 | 0.96 | 0.96 | 0.96 | 0.9
92 | Q420C-HL2 | 01 | 3 | 10 | Q420C-1 | B 低合金钢-低合金高强结构钢-B29 Q420C | 1516 | 0.071 | 0.129 | 0.8 | 0.98 | 0.98 | 0.98 | 0.7 | 0.96 | 0.98 | 0.98 | 0.98 | 0.7 | 0.96 | 0.96 | 0.96 | 0.9
93 | Q420C-HL2 | 02 | 10.01 | 24 | Q420C-2 | B 低合金钢-低合金高强结构钢-B29 Q420C | 1516 | 0.07966667 | 0.1323333 | 0.8 | 0.98 | 0.98 | 0.98 | 0.7 | 0.96 | 0.98 | 0.98 | 0.98 | 0.7 | 0.96 | 0.96 | 0.96 | 0.9
94 | Q420MD | 01 | 3 | 10 | Q420MD-1 | B 低合金钢-低合金高强结构钢-B48 Q420MD-HL2 | 1516 | 0.0485 | 0.0875 | 0.8 | 0.98 | 0.98 | 0.98 | 0.7 | 0.96 | 0.98 | 0.98 | 0.98 | 0.7 | 0.96 | 0.96 | 0.96 | 0.9
95 | Q420MD | 02 | 10.01 | 25 | Q420MD-2 | B 低合金钢-低合金高强结构钢-B48 Q420MD-HL2 | 1516 | 0.057 | 0.0965 | 0.8 | 0.98 | 0.98 | 0.98 | 0.7 | 0.96 | 0.98 | 0.98 | 0.98 | 0.7 | 0.96 | 0.96 | 0.96 | 0.9
96 | Q420MD-HL1 | 01 | 3 | 10 | Q420MD-1 | B 低合金钢-低合金高强结构钢-B48 Q420MD-HL2 | 1516 | 0.0485 | 0.0875 | 0.8 | 0.98 | 0.98 | 0.98 | 0.7 | 0.96 | 0.98 | 0.98 | 0.98 | 0.7 | 0.96 | 0.96 | 0.96 | 0.9
97 | Q420MD-HL1 | 02 | 10.01 | 25 | Q420MD-2 | B 低合金钢-低合金高强结构钢-B48 Q420MD-HL2 | 1516 | 0.057 | 0.0965 | 0.8 | 0.98 | 0.98 | 0.98 | 0.7 | 0.96 | 0.98 | 0.98 | 0.98 | 0.7 | 0.96 | 0.96 | 0.96 | 0.9
98 | Q420MD-HL2 | 01 | 3 | 10 | Q420MD-1 | B 低合金钢-低合金高强结构钢-B48 Q420MD-HL2 | 1516 | 0.0485 | 0.0875 | 0.8 | 0.98 | 0.98 | 0.98 | 0.7 | 0.96 | 0.98 | 0.98 | 0.98 | 0.7 | 0.96 | 0.96 | 0.96 | 0.9
99 | Q420MD-HL2 | 02 | 10.01 | 25 | Q420MD-2 | B 低合金钢-低合金高强结构钢-B48 Q420MD-HL2 | 1516 | 0.057 | 0.0965 | 0.8 | 0.98 | 0.98 | 0.98 | 0.7 | 0.96 | 0.98 | 0.98 | 0.98 | 0.7 | 0.96 | 0.96 | 0.96 | 0.9
100 | Q420ME | 01 | 3 | 10.49 | Q420ME-1 | B 低合金钢-低合金高强结构钢-B44 Q420ME | 1516 | 0.045 | 0.093 | 0.8 | 0.98 | 0.98 | 0.98 | 0.7 | 0.96 | 0.98 | 0.98 | 0.98 | 0.7 | 0.96 | 0.96 | 0.96 | 0.9
101 | Q420ME | 02 | 10.5 | 20 | Q420ME-2 | B 低合金钢-低合金高强结构钢-B44 Q420ME | 1516 | 0.05 | 0.093 | 0.8 | 0.98 | 0.98 | 0.98 | 0.7 | 0.96 | 0.98 | 0.98 | 0.98 | 0.7 | 0.96 | 0.96 | 0.96 | 0.9
102 | Q460C | 01 | 3 | 10.3 | Q460C-1 | B 低合金钢-低合金高强结构钢-B22 Q460C | 1520 | 0.05 | 0.093 | 0.8 | 0.98 | 0.98 | 0.98 | 0.7 | 0.96 | 0.98 | 0.98 | 0.98 | 0.7 | 0.96 | 0.96 | 0.96 | 0.9
103 | Q460C | 02 | 10.31 | 16.5 | Q460C-2 | B 低合金钢-低合金高强结构钢-B22 Q460C | 1520 | 0.05 | 0.1033333 | 0.8 | 0.98 | 0.98 | 0.98 | 0.7 | 0.96 | 0.98 | 0.98 | 0.98 | 0.7 | 0.96 | 0.96 | 0.96 | 0.9
104 | Q460MC | 01 | 1.5 | 10.3 | Q460MC-1 | B 低合金钢-低合金高强结构钢-B06 Q460MC | 1520 | 0.049 | 0.109 | 0.8 | 0.98 | 0.98 | 0.98 | 0.7 | 0.96 | 0.98 | 0.98 | 0.98 | 0.7 | 0.96 | 0.96 | 0.96 | 0.9
105 | Q460MC | 02 | 10.31 | 16.5 | Q460MC-2 | B 低合金钢-低合金高强结构钢-B06 Q460MC | 1520 | 0.04633333 | 0.128 | 0.8 | 0.98 | 0.98 | 0.98 | 0.7 | 0.96 | 0.98 | 0.98 | 0.98 | 0.7 | 0.96 | 0.96 | 0.96 | 0.9
106 | Q460MC(YZ) | 01 | 16.01 | 25.4 | Q460MC(YZ)-2 | B 低合金钢-低合金高强结构钢-B56 Q460MC(YZ) | 1520 | 0.0434 | 0.1096 | 0.8 | 0.98 | 0.98 | 0.98 | 0.7 | 0.96 | 0.98 | 0.98 | 0.98 | 0.7 | 0.96 | 0.96 | 0.96 | 0.9
107 | Q460MD | 01 | 3 | 10.3 | Q460MD-1 | B 低合金钢-低合金高强结构钢-B07 Q460MD | 1520 | 0.0434 | 0.1096 | 0.8 | 0.98 | 0.98 | 0.98 | 0.7 | 0.96 | 0.98 | 0.98 | 0.98 | 0.7 | 0.96 | 0.96 | 0.96 | 0.9
108 | Q460MD | 02 | 10.31 | 16.5 | Q460MD-2 | B 低合金钢-低合金高强结构钢-B07 Q460MD | 1520 | 0.0434 | 0.1096 | 0.8 | 0.98 | 0.98 | 0.98 | 0.7 | 0.96 | 0.98 | 0.98 | 0.98 | 0.7 | 0.96 | 0.96 | 0.96 | 0.9
109 | Q500MC | 01 | 3 | 10.3 | Q500MC-1 | B 低合金钢-低合金高强结构钢-B49 Q500MC | 1521 | 0.0434 | 0.1096 | 0.8 | 0.98 | 0.98 | 0.98 | 0.7 | 0.96 | 0.98 | 0.98 | 0.98 | 0.7 | 0.96 | 0.96 | 0.96 | 0.9
110 | Q500MC | 02 | 10.31 | 16.5 | Q500MC-2 | B 低合金钢-低合金高强结构钢-B49 Q500MC | 1521 | 0.035 | 0.0905 | 0.8 | 0.98 | 0.98 | 0.98 | 0.7 | 0.96 | 0.98 | 0.98 | 0.98 | 0.7 | 0.96 | 0.96 | 0.96 | 0.9
111 | Q500MD | 01 | 3 | 10.3 | Q500MD-1 | B 低合金钢-低合金高强结构钢-B50 Q500MD | 1521 | 0.035 | 0.0905 | 0.8 | 0.98 | 0.98 | 0.98 | 0.7 | 0.96 | 0.98 | 0.98 | 0.98 | 0.7 | 0.96 | 0.96 | 0.96 | 0.9
112 | Q500MD | 02 | 10.31 | 16.5 | Q500MD-2 | B 低合金钢-低合金高强结构钢-B50 Q500MD | 1521 | 0.035 | 0.0905 | 0.8 | 0.98 | 0.98 | 0.98 | 0.7 | 0.96 | 0.98 | 0.98 | 0.98 | 0.7 | 0.96 | 0.96 | 0.96 | 0.9
113 | Q550MD | 01 | 3 | 12 | Q550MD | B 低合金钢-低合金高强结构钢-B38 Q550MD | 1520 | 0.035 | 0.0905 | 0.8 | 0.98 | 0.98 | 0.98 | 0.7 | 0.96 | 0.98 | 0.98 | 0.98 | 0.7 | 0.96 | 0.96 | 0.96 | 0.9
114 | Q390GJB | 01 | 3 | 10 | Q390GJB-1 | B 低合金钢-低合金高强结构钢-B40 Q390GJB | 1514 | 0.055 | 0.1055 | 0.8 | 0.98 | 0.98 | 0.98 | 0.7 | 0.96 | 0.98 | 0.98 | 0.98 | 0.7 | 0.96 | 0.96 | 0.96 | 0.9
115 | Q390GJB | 02 | 10.01 | 25.4 | Q390GJB-2 | B 低合金钢-低合金高强结构钢-B40 Q390GJB | 1514 | 0.05545714 | 0.1000571 | 0.8 | 0.98 | 0.98 | 0.98 | 0.7 | 0.96 | 0.98 | 0.98 | 0.98 | 0.7 | 0.96 | 0.96 | 0.96 | 0.9
116 | A572Gr50 | 02 | 2 | 9.99 | A572Gr50-1 | B 低合金钢-低合金高强结构钢-B25 A572Gr50 | 1517 | 0.07221978 | 0.1158242 | 0.8 | 0.98 | 0.98 | 0.98 | 0.7 | 0.96 | 0.98 | 0.98 | 0.98 | 0.7 | 0.96 | 0.96 | 0.96 | 0.9
117 | A572Gr50 | 01 | 10 | 15.99 | A572Gr50-2 | B 低合金钢-低合金高强结构钢-B25 A572Gr50 | 1516 | 0.06874627 | 0.1170448 | 0.8 | 0.98 | 0.98 | 0.98 | 0.7 | 0.96 | 0.98 | 0.98 | 0.98 | 0.7 | 0.96 | 0.96 | 0.96 | 0.9
118 | A572Gr50 | 03 | 16 | 28 | A572Gr50-3 | B 低合金钢-低合金高强结构钢-B25 A572Gr50 | 1515 | 0.07691304 | 0.1288261 | 0.8 | 0.98 | 0.98 | 0.98 | 0.7 | 0.96 | 0.98 | 0.98 | 0.98 | 0.7 | 0.96 | 0.96 | 0.96 | 0.9
119 | A572Gr50-DX | 02 | 2 | 9.99 | A572Gr50-DX1 | B 低合金钢-低合金高强结构钢-B55 A572Gr50-DX | 1517 | 0.06933333 | 0.1066667 | 0 | 0.98 | 0.98 | 0.98 | 0.7 | 0.96 | 0.98 | 0.98 | 0.98 | 0.7 | 0.96 | 0.96 | 0.96 | 0.9
120 | A572Gr50-DX | 01 | 10 | 15.99 | A572Gr50-DX2 | B 低合金钢-低合金高强结构钢-B55 A572Gr50-DX | 1516 | 0.06933333 | 0.1066667 | 0 | 0.98 | 0.98 | 0.98 | 0.7 | 0.96 | 0.98 | 0.98 | 0.98 | 0.7 | 0.96 | 0.96 | 0.96 | 0.9
121 | A572Gr50-DX | 03 | 16 | 28 | A572Gr50-DX3 | B 低合金钢-低合金高强结构钢-B55 A572Gr50-DX | 1515 | 0.06933333 | 0.1066667 | 0 | 0.98 | 0.98 | 0.98 | 0.7 | 0.96 | 0.98 | 0.98 | 0.98 | 0.7 | 0.96 | 0.96 | 0.96 | 0.9
122 | A572GR60 | 01 | 2 | 9.99 | A572GR60-1 | B 低合金钢-低合金高强结构钢-B54 A572GR60 | 1515 | 0.06933333 | 0.1066667 | 0.8 | 0.98 | 0.98 | 0.98 | 0.7 | 0.96 | 0.98 | 0.98 | 0.98 | 0.7 | 0.96 | 0.96 | 0.96 | 0.9
123 | A572GR60 | 02 | 10 | 15.99 | A572GR60-2 | B 低合金钢-低合金高强结构钢-B54 A572GR60 | 1515 | 0.042 | 0.107 | 0.8 | 0.98 | 0.98 | 0.98 | 0.7 | 0.96 | 0.98 | 0.98 | 0.98 | 0.7 | 0.96 | 0.96 | 0.96 | 0.9
124 | A572GR60 | 03 | 16 | 28 | A572GR60-3 | B 低合金钢-低合金高强结构钢-B54 A572GR60 | 1515 | 0.042 | 0.107 | 0.8 | 0.98 | 0.98 | 0.98 | 0.7 | 0.96 | 0.98 | 0.98 | 0.98 | 0.7 | 0.96 | 0.96 | 0.96 | 0.9
125 | A572GR65 | 01 | 3 | 9.99 | A572GR65-1 | B 低合金钢-低合金高强结构钢-B37 A572GR65 | 1516 | 0.07025 | 0.09275 | 0.8 | 0.98 | 0.98 | 0.98 | 0.7 | 0.96 | 0.98 | 0.98 | 0.98 | 0.7 | 0.96 | 0.96 | 0.96 | 0.9
126 | A572GR65 | 02 | 10 | 20 | A572GR65-2 | B 低合金钢-低合金高强结构钢-B37 A572GR65 | 1515 | 0.07161905 | 0.1045714 | 0.8 | 0.98 | 0.98 | 0.98 | 0.7 | 0.96 | 0.98 | 0.98 | 0.98 | 0.7 | 0.96 | 0.96 | 0.96 | 0.9
127 | A572GR65-T | 01 | 3 | 9.99 | A572GR65-T1 | B 低合金钢-低合金高强结构钢-B30 A572GR65-T | 1516 | 0.052 | 0.1185 | 0 | 0.98 | 0.98 | 0.98 | 0.7 | 0.96 | 0.98 | 0.98 | 0.98 | 0.7 | 0.96 | 0.96 | 0.96 | 0.9
128 | A572GR65-T | 02 | 10 | 20 | A572GR65-T2 | B 低合金钢-低合金高强结构钢-B30 A572GR65-T | 1515 | 0.0595 | 0.143 | 0 | 0.98 | 0.98 | 0.98 | 0.7 | 0.96 | 0.98 | 0.98 | 0.98 | 0.7 | 0.96 | 0.96 | 0.96 | 0.9
129 | 26MnB5 | 01 | 3 | 10 | 26MnB5 | I 合金结构钢-MnB钢-I02 26MnB5 | 1504 | 0.135 | 0.159 | 0.8 | 0.98 | 0.98 | 0.98 | 0.7 | 0.96 | 0.98 | 0.98 | 0.98 | 0.7 | 0.96 | 0.96 | 0.96 | 0.9
130 | SA516 Gr70 | 01 | 3 | 12.5 | SA516 Gr70-1 | F 压力容器用钢-美标-F05 SA516 Gr70 | 1514 | 0.052 | 0.1185 | 0.8 | 0.98 | 0.98 | 0.98 | 0.7 | 0.96 | 0.98 | 0.98 | 0.98 | 0.7 | 0.96 | 0.96 | 0.96 | 0.9
131 | S235JR | 01 | 1.5 | 12 | S235JR-1 | A 碳素钢-碳素结构钢-A17 S235JR | 1520 | 0.07204211 | 0.1239895 | 0.8 | 0.98 | 0.98 | 0.98 | 0.7 | 0.96 | 0.98 | 0.98 | 0.98 | 0.7 | 0.96 | 0.96 | 0.96 | 0.9
132 | S235JR | 02 | 12.01 | 25.4 | S235JR-2 | A 碳素钢-碳素结构钢-A17 S235JR | 1521 | 0.07625 | 0.14803125 | 0.8 | 0.98 | 0.98 | 0.98 | 0.7 | 0.96 | 0.98 | 0.98 | 0.98 | 0.7 | 0.96 | 0.96 | 0.96 | 0.9
133 | S235JR-DX | 01 | 1.5 | 12 | S235JR-DX1 | A 碳素钢-碳素结构钢-A40 S235JR-DX | 1521 | 0.098 | 0.13775 | 0 | 0.98 | 0.98 | 0.98 | 0.7 | 0.96 | 0.98 | 0.98 | 0.98 | 0.7 | 0.96 | 0.96 | 0.96 | 0.9
134 | S235JR-DX | 02 | 12.01 | 25.4 | S235JR-DX2 | A 碳素钢-碳素结构钢-A40 S235JR-DX | 1521 | 0.098 | 0.13775 | 0 | 0.98 | 0.98 | 0.98 | 0.7 | 0.96 | 0.98 | 0.98 | 0.98 | 0.7 | 0.96 | 0.96 | 0.96 | 0.9
135 | S235J0 | 01 | 1.5 | 12 | S235J0-1 | A 碳素钢-碳素结构钢-A14 S235J0 | 1520 | 0.098 | 0.13775 | 0.8 | 0.98 | 0.98 | 0.98 | 0.7 | 0.96 | 0.98 | 0.98 | 0.98 | 0.7 | 0.96 | 0.96 | 0.96 | 0.9
136 | S235J0 | 02 | 12.01 | 25.4 | S235J0-2 | A 碳素钢-碳素结构钢-A14 S235J0 | 1520 | 0.098 | 0.13775 | 0.8 | 0.98 | 0.98 | 0.98 | 0.7 | 0.96 | 0.98 | 0.98 | 0.98 | 0.7 | 0.96 | 0.96 | 0.96 | 0.9
137 | S235J2 | 01 | 1.5 | 12 | S235J2-1 | A 碳素钢-碳素结构钢-A15 S235J2 | 1520 | 0.098 | 0.13775 | 0.8 | 0.98 | 0.98 | 0.98 | 0.7 | 0.96 | 0.98 | 0.98 | 0.98 | 0.7 | 0.96 | 0.96 | 0.96 | 0.9
138 | S235J2 | 02 | 12.01 | 25.4 | S235J2-2 | A 碳素钢-碳素结构钢-A15 S235J2 | 1520 | 0.098 | 0.13775 | 0.8 | 0.98 | 0.98 | 0.98 | 0.7 | 0.96 | 0.98 | 0.98 | 0.98 | 0.7 | 0.96 | 0.96 | 0.96 | 0.9
139 | S275JR | 01 | 1.5 | 12 | S275JR-1 | A 碳素钢-碳素结构钢-A10 S275JR | 1519 | 0.09228 | 0.12296 | 0.8 | 0.98 | 0.98 | 0.98 | 0.7 | 0.96 | 0.98 | 0.98 | 0.98 | 0.7 | 0.96 | 0.96 | 0.96 | 0.9
140 | S275JR | 02 | 12.01 | 16 | S275JR-2 | A 碳素钢-碳素结构钢-A10 S275JR | 1519 | 0.07628571 | 0.121 | 0.8 | 0.98 | 0.98 | 0.98 | 0.7 | 0.96 | 0.98 | 0.98 | 0.98 | 0.7 | 0.96 | 0.96 | 0.96 | 0.9
141 | S275JR | 03 | 16.01 | 25.4 | S275JR-3 | A 碳素钢-碳素结构钢-A10 S275JR | 1519 | 0.06633333 | 0.1116667 | 0.8 | 0.98 | 0.98 | 0.98 | 0.7 | 0.96 | 0.98 | 0.98 | 0.98 | 0.7 | 0.96 | 0.96 | 0.96 | 0.9
142 | S275JR-DX | 01 | 1.5 | 12 | S275JR-DX1 | A 碳素钢-碳素结构钢-A38 S275JR-DX | 1519 | 0.07266667 | 0.1183333 | 0 | 0.98 | 0.98 | 0.98 | 0.7 | 0.96 | 0.98 | 0.98 | 0.98 | 0.7 | 0.96 | 0.96 | 0.96 | 0.9
143 | S275JR-DX | 02 | 12.01 | 25.4 | S275JR-DX2 | A 碳素钢-碳素结构钢-A38 S275JR-DX | 1519 | 0.07266667 | 0.1183333 | 0 | 0.98 | 0.98 | 0.98 | 0.7 | 0.96 | 0.98 | 0.98 | 0.98 | 0.7 | 0.96 | 0.96 | 0.96 | 0.9
144 | S275J0 | 01 | 2 | 12 | S275J0-1 | A 碳素钢-碳素结构钢-A28 S275J0 | 1520 | 0.07266667 | 0.1183333 | 0.8 | 0.98 | 0.98 | 0.98 | 0.7 | 0.96 | 0.98 | 0.98 | 0.98 | 0.7 | 0.96 | 0.96 | 0.96 | 0.9
145 | S275J0 | 02 | 12.01 | 25.4 | S275J0-2 | A 碳素钢-碳素结构钢-A28 S275J0 | 1520 | 0.07266667 | 0.1183333 | 0.8 | 0.98 | 0.98 | 0.98 | 0.7 | 0.96 | 0.98 | 0.98 | 0.98 | 0.7 | 0.96 | 0.96 | 0.96 | 0.9
146 | S275J2 | 01 | 1.5 | 12 | S275J2-1 | A 碳素钢-碳素结构钢-A29 S275J2 | 1520 | 0.07266667 | 0.1183333 | 0.8 | 0.98 | 0.98 | 0.98 | 0.7 | 0.96 | 0.98 | 0.98 | 0.98 | 0.7 | 0.96 | 0.96 | 0.96 | 0.9
147 | S275J2 | 02 | 12.01 | 25.4 | S275J2-2 | A 碳素钢-碳素结构钢-A29 S275J2 | 1520 | 0.07266667 | 0.1183333 | 0.8 | 0.98 | 0.98 | 0.98 | 0.7 | 0.96 | 0.98 | 0.98 | 0.98 | 0.7 | 0.96 | 0.96 | 0.96 | 0.9
148 | S355JR | 02 | 1.5 | 12 | S355JR-1 | A 碳素钢-碳素结构钢-A21 S355JR | 1518 | 0.06935751 | 0.1144249 | 0.8 | 0.98 | 0.98 | 0.98 | 0.7 | 0.96 | 0.98 | 0.98 | 0.98 | 0.7 | 0.96 | 0.96 | 0.96 | 0.9
149 | S355JR | 01 | 12.01 | 19 | S355JR-2 | A 碳素钢-碳素结构钢-A21 S355JR | 1518 | 0.07213462 | 0.1264423 | 0.8 | 0.98 | 0.98 | 0.98 | 0.7 | 0.96 | 0.98 | 0.98 | 0.98 | 0.7 | 0.96 | 0.96 | 0.96 | 0.9
150 | S355JR | 03 | 19.01 | 25.4 | S355JR-3 | A 碳素钢-碳素结构钢-A21 S355JR | 1518 | 0.08216667 | 0.1078333 | 0.8 | 0.98 | 0.98 | 0.98 | 0.7 | 0.96 | 0.98 | 0.98 | 0.98 | 0.7 | 0.96 | 0.96 | 0.96 | 0.9
151 | S355JR-DX | 01 | 2 | 12 | S355JR-DX1 | A 碳素钢-碳素结构钢-A31 S355JR-DX | 1518 | 0.07164286 | 0.103 | 0 | 0.98 | 0.98 | 0.98 | 0.7 | 0.96 | 0.98 | 0.98 | 0.98 | 0.7 | 0.96 | 0.96 | 0.96 | 0.9
152 | S355JR-DX | 02 | 12.01 | 25.4 | S355JR-DX2 | A 碳素钢-碳素结构钢-A31 S355JR-DX | 1518 | 0.07164286 | 0.103 | 0 | 0.98 | 0.98 | 0.98 | 0.7 | 0.96 | 0.98 | 0.98 | 0.98 | 0.7 | 0.96 | 0.96 | 0.96 | 0.9
153 | S355J0 | 02 | 1.5 | 12 | S355J0-1 | A 碳素钢-碳素结构钢-A26 S355J0 | 1518 | 0.0835 | 0.147 | 0.8 | 0.98 | 0.98 | 0.98 | 0.7 | 0.96 | 0.98 | 0.98 | 0.98 | 0.7 | 0.96 | 0.96 | 0.96 | 0.9
154 | S355J0 | 01 | 12.01 | 19 | S355J0-2 | A 碳素钢-碳素结构钢-A26 S355J0 | 1518 | 0.08082759 | 0.1078621 | 0.8 | 0.98 | 0.98 | 0.98 | 0.7 | 0.96 | 0.98 | 0.98 | 0.98 | 0.7 | 0.96 | 0.96 | 0.96 | 0.9
155 | S355J0 | 03 | 19.01 | 25.4 | S355J0-3 | A 碳素钢-碳素结构钢-A26 S355J0 | 1518 | 0.072 | 0.1137 | 0.8 | 0.98 | 0.98 | 0.98 | 0.7 | 0.96 | 0.98 | 0.98 | 0.98 | 0.7 | 0.96 | 0.96 | 0.96 | 0.9
156 | S355J0-DX | 01 | 1.2 | 12 | S355J0-DX1 | A 碳素钢-碳素结构钢-A32 S355J0-DX | 1518 | 0.072 | 0.1137 | 0 | 0.98 | 0.98 | 0.98 | 0.7 | 0.96 | 0.98 | 0.98 | 0.98 | 0.7 | 0.96 | 0.96 | 0.96 | 0.9
157 | S355J0-DX | 02 | 12.01 | 25.4 | S355J0-DX2 | A 碳素钢-碳素结构钢-A32 S355J0-DX | 1518 | 0.072 | 0.1137 | 0 | 0.98 | 0.98 | 0.98 | 0.7 | 0.96 | 0.98 | 0.98 | 0.98 | 0.7 | 0.96 | 0.96 | 0.96 | 0.9
158 | S355J2 | 01 | 1.5 | 12 | S355J2-1 | A 碳素钢-碳素结构钢-A16 S355J2 | 1513 | 0.06671429 | 0.112 | 0.8 | 0.98 | 0.98 | 0.98 | 0.7 | 0.96 | 0.98 | 0.98 | 0.98 | 0.7 | 0.96 | 0.96 | 0.96 | 0.9
159 | S355J2 | 02 | 12.01 | 19 | S355J2-2 | A 碳素钢-碳素结构钢-A16 S355J2 | 1518 | 0.065 | 0.092 | 0.8 | 0.98 | 0.98 | 0.98 | 0.7 | 0.96 | 0.98 | 0.98 | 0.98 | 0.7 | 0.96 | 0.96 | 0.96 | 0.9
160 | S355J2 | 03 | 19.01 | 25.4 | S355J2-3 | A 碳素钢-碳素结构钢-A16 S355J2 | 1518 | 0.073 | 0.115 | 0.8 | 0.98 | 0.98 | 0.98 | 0.7 | 0.96 | 0.98 | 0.98 | 0.98 | 0.7 | 0.96 | 0.96 | 0.96 | 0.9
161 | S355M | 02 | 4 | 12 | S355M-1 | A 碳素钢-碳素结构钢-A11 S355M | 1524 | 0.05 | 0.08 | 0.8 | 0.98 | 0.98 | 0.98 | 0.7 | 0.96 | 0.98 | 0.98 | 0.98 | 0.7 | 0.96 | 0.96 | 0.96 | 0.9
162 | S355M | 01 | 12.01 | 19 | S355M-2 | A 碳素钢-碳素结构钢-A11 S355M | 1524 | 0.05 | 0.08 | 0.8 | 0.98 | 0.98 | 0.98 | 0.7 | 0.96 | 0.98 | 0.98 | 0.98 | 0.7 | 0.96 | 0.96 | 0.96 | 0.9
163 | S460M | 02 | 5 | 12 | S460M-1 | A 碳素钢-碳素结构钢-A12 S460M | 1524 | 0.05 | 0.08 | 0.8 | 0.98 | 0.98 | 0.98 | 0.7 | 0.96 | 0.98 | 0.98 | 0.98 | 0.7 | 0.96 | 0.96 | 0.96 | 0.9
164 | S460M | 01 | 12.01 | 20 | S460M-2 | A 碳素钢-碳素结构钢-A12 S460M | 1524 | 0.05 | 0.08 | 0.8 | 0.98 | 0.98 | 0.98 | 0.7 | 0.96 | 0.98 | 0.98 | 0.98 | 0.7 | 0.96 | 0.96 | 0.96 | 0.9
165 | S420MC | 01 | 2 | 5.99 | S420MC-1 | B 低合金钢-低合金高强结构钢-B32 S420MC | 1524 | 0.03542857 | 0.07142857 | 0.8 | 0.98 | 0.98 | 0.98 | 0.7 | 0.96 | 0.98 | 0.98 | 0.98 | 0.7 | 0.96 | 0.96 | 0.96 | 0.9
166 | S420MC | 02 | 6 | 16 | S420MC-2 | B 低合金钢-低合金高强结构钢-B32 S420MC | 1524 | 0.03542857 | 0.07142857 | 0.8 | 0.98 | 0.98 | 0.98 | 0.7 | 0.96 | 0.98 | 0.98 | 0.98 | 0.7 | 0.96 | 0.96 | 0.96 | 0.9
167 | S460MC | 01 | 2 | 5.99 | S460MC-1 | B 低合金钢-低合金高强结构钢-B53 S460MC | 1524 | 0.04725 | 0.07575 | 0.8 | 0.98 | 0.98 | 0.98 | 0.7 | 0.96 | 0.98 | 0.98 | 0.98 | 0.7 | 0.96 | 0.96 | 0.96 | 0.9
168 | S460MC | 02 | 6 | 20 | S460MC-2 | B 低合金钢-低合金高强结构钢-B53 S460MC | 1524 | 0.04725 | 0.07575 | 0.8 | 0.98 | 0.98 | 0.98 | 0.7 | 0.96 | 0.98 | 0.98 | 0.98 | 0.7 | 0.96 | 0.96 | 0.96 | 0.9
169 | S500MC | 01 | 2 | 5.99 | S500MC-1 | D 汽车用钢-汽车结构钢-D11 S500MC | 1523 | 0.04209524 | 0.08128571 | 0.8 | 0.98 | 0.98 | 0.98 | 0.7 | 0.96 | 0.98 | 0.98 | 0.98 | 0.7 | 0.96 | 0.96 | 0.96 | 0.9
170 | S500MC | 02 | 6 | 14 | S500MC-2 | D 汽车用钢-汽车结构钢-D11 S500MC | 1523 | 0.04209524 | 0.08128571 | 0.8 | 0.98 | 0.98 | 0.98 | 0.7 | 0.96 | 0.98 | 0.98 | 0.98 | 0.7 | 0.96 | 0.96 | 0.96 | 0.9
171 | QStE420TM | 01 | 2 | 5.99 | QStE420TM-1 | D 汽车用钢-汽车结构钢-D17 QStE420TM | 1524 | 0.048 | 0.072 | 0.8 | 0.98 | 0.98 | 0.98 | 0.7 | 0.96 | 0.98 | 0.98 | 0.98 | 0.7 | 0.96 | 0.96 | 0.96 | 0.9
172 | QStE420TM | 02 | 6 | 12 | QStE420TM-2 | D 汽车用钢-汽车结构钢-D17 QStE420TM | 1524 | 0.048 | 0.072 | 0.8 | 0.98 | 0.98 | 0.98 | 0.7 | 0.96 | 0.98 | 0.98 | 0.98 | 0.7 | 0.96 | 0.96 | 0.96 | 0.9
173 | QStE500TM | 01 | 2 | 5.99 | QStE500TM-1 | D 汽车用钢-汽车结构钢-D12 QStE500TM | 1523 | 0.04209524 | 0.08128571 | 0.8 | 0.98 | 0.98 | 0.98 | 0.7 | 0.96 | 0.98 | 0.98 | 0.98 | 0.7 | 0.96 | 0.96 | 0.96 | 0.9
174 | QStE500TM | 02 | 6 | 14 | QStE500TM-2 | D 汽车用钢-汽车结构钢-D12 QStE500TM | 1523 | 0.04209524 | 0.08128571 | 0.8 | 0.98 | 0.98 | 0.98 | 0.7 | 0.96 | 0.98 | 0.98 | 0.98 | 0.7 | 0.96 | 0.96 | 0.96 | 0.9
175 | QStE700TM | 01 | 2.5 | 5.99 | QStE700TM-1 | D 汽车用钢-汽车结构钢-D19 QStE700TM | 1516 | 0.04211111 | 0.09366667 | 0.8 | 0.98 | 0.98 | 0.98 | 0.7 | 0.96 | 0.98 | 0.98 | 0.98 | 0.7 | 0.96 | 0.96 | 0.96 | 0.9
176 | QStE700TM | 02 | 6 | 14 | QStE700TM-2 | D 汽车用钢-汽车结构钢-D19 QStE700TM | 1516 | 0.0425 | 0.08575 | 0.8 | 0.98 | 0.98 | 0.98 | 0.7 | 0.96 | 0.98 | 0.98 | 0.98 | 0.7 | 0.96 | 0.96 | 0.96 | 0.9
177 | BX700 | 01 | 8 | 14 | BX700 | B 低合金钢-保险箱用钢-B45 BX700 | 1516 | 0.0375 | 0.09 | 0.8 | 0.98 | 0.98 | 0.98 | 0.7 | 0.96 | 0.98 | 0.98 | 0.98 | 0.7 | 0.96 | 0.96 | 0.96 | 0.9
178 | SR700 | 01 | 8 | 14 | SR700 | B 低合金钢-保险箱用钢-B58 SR700 | 1516 | 0.041 | 0.106 | 0.8 | 0.98 | 0.98 | 0.98 | 0.7 | 0.96 | 0.98 | 0.98 | 0.98 | 0.7 | 0.96 | 0.96 | 0.96 | 0.9
179 | C355-5 | 01 | 3 | 12 | C355-5 | B 低合金钢-低合金高强结构钢-B41 C355-5 | 1520 | 0.05533333 | 0.1183333 | 0.8 | 0.98 | 0.98 | 0.98 | 0.7 | 0.96 | 0.98 | 0.98 | 0.98 | 0.7 | 0.96 | 0.96 | 0.96 | 0.9
180 | YFA-1 | 01 | 2.5 | 8 | YFA-1 | D 汽车用钢-汽车大梁钢-D22 YFA-1 | 1514 | 0.05533333 | 0.1183333 | 0.8 | 0.98 | 0.98 | 0.98 | 0.7 | 0.96 | 0.98 | 0.98 | 0.98 | 0.7 | 0.96 | 0.96 | 0.96 | 0.9
181 | Q245R | 01 | 3 | 14 | Q245R-1 | F 压力容器用钢-345级别-F02 Q245R | 1518 | 0.06763636 | 0.1117045 | 0.8 | 0.98 | 0.98 | 0.98 | 0.7 | 0.96 | 0.98 | 0.98 | 0.98 | 0.7 | 0.96 | 0.96 | 0.96 | 0.9
182 | Q245R | 02 | 14.01 | 25.4 | Q245R-2 | F 压力容器用钢-345级别-F02 Q245R | 1518 | 0.05577778 | 0.09455556 | 0.8 | 0.98 | 0.98 | 0.98 | 0.7 | 0.96 | 0.98 | 0.98 | 0.98 | 0.7 | 0.96 | 0.96 | 0.96 | 0.9
183 | Q345R | 01 | 3 | 14 | Q345R | F 压力容器用钢-345级别-F01 Q345R | 1513 | 0.06224701 | 0.104494 | 0.8 | 0.98 | 0.98 | 0.98 | 0.7 | 0.96 | 0.98 | 0.98 | 0.98 | 0.7 | 0.96 | 0.96 | 0.96 | 0.9
184 | Q345R | 02 | 14.01 | 28 | Q345R-1 | F 压力容器用钢-345级别-F01 Q345R | 1513 | 0.06265625 | 0.10896875 | 0.8 | 0.98 | 0.98 | 0.98 | 0.7 | 0.96 | 0.98 | 0.98 | 0.98 | 0.7 | 0.96 | 0.96 | 0.96 | 0.9
185 | Q345R-E | 01 | 3 | 14 | Q345R-E1 | F 压力容器用钢-345级别-F06 Q345R-E | 1513 | 0.06265625 | 0.10896875 | 0.8 | 0.98 | 0.98 | 0.98 | 0.7 | 0.96 | 0.98 | 0.98 | 0.98 | 0.7 | 0.96 | 0.96 | 0.96 | 0.9
186 | Q345R-E | 02 | 14.01 | 25 | Q345R-E2 | F 压力容器用钢-345级别-F06 Q345R-E | 1513 | 0.06265625 | 0.10896875 | 0.8 | 0.98 | 0.98 | 0.98 | 0.7 | 0.96 | 0.98 | 0.98 | 0.98 | 0.7 | 0.96 | 0.96 | 0.96 | 0.9
187 | SA516 Gr70 | 01 | 3 | 12.5 | SA516 Gr70-1 | F 压力容器用钢-美标-F05 SA516 Gr70 | 1514 | 0.06265625 | 0.10896875 | 0.8 | 0.98 | 0.98 | 0.98 | 0.7 | 0.96 | 0.98 | 0.98 | 0.98 | 0.7 | 0.96 | 0.96 | 0.96 | 0.9
188 | Q345qC | 01 | 4 | 16 | Q345qC | B 低合金钢-低合金高强结构钢-B36 Q345qC | 1522 | 0.04808333 | 0.111 | 0.8 | 0.98 | 0.98 | 0.98 | 0.7 | 0.96 | 0.98 | 0.98 | 0.98 | 0.7 | 0.96 | 0.96 | 0.96 | 0.9
189 | Q345qD | 01 | 4 | 16 | Q345qD | B 低合金钢-低合金高强结构钢-B35 Q345qD | 1522 | 0.04808333 | 0.111 | 0.8 | 0.98 | 0.98 | 0.98 | 0.7 | 0.96 | 0.98 | 0.98 | 0.98 | 0.7 | 0.96 | 0.96 | 0.96 | 0.9
190 | HP295 | 01 | 2 | 6 | HP295 | H 焊接气瓶用钢-295级别-H01 HP295 | 1518 | 0.06539286 | 0.1054286 | 0 | 0.98 | 0.98 | 0.98 | 0.7 | 0.96 | 0.98 | 0.98 | 0.98 | 0.7 | 0.96 | 0.96 | 0.96 | 0.9
191 | Q235PL | 01 | 2 | 7.55 | Q235PL-1 | D 汽车用钢-汽车车轮用钢-D04 Q235PL | 1519 | 0.07331783 | 0.1232403 | 0.75 | 0.98 | 0.98 | 0.98 | 0.7 | 0.96 | 0.98 | 0.98 | 0.98 | 0.7 | 0.96 | 0.96 | 0.96 | 0.9
192 | Q235PL | 02 | 7.56 | 18 | Q235PL-2 | D 汽车用钢-汽车车轮用钢-D04 Q235PL | 1519 | 0.07605789 | 0.1238895 | 0.75 | 0.98 | 0.98 | 0.98 | 0.7 | 0.96 | 0.98 | 0.98 | 0.98 | 0.7 | 0.96 | 0.96 | 0.96 | 0.9
| Q255PL-KP | 01 | 3 | 7.55 | Q255PL-KP1 | D 汽车用钢-汽车车轮用钢-D27 Q255PL-KP |  | 0.07331783 | 0.1232403 | 0.75 | 0.98 | 0.98 | 0.98 | 0.7 | 0.96 | 0.98 | 0.98 | 0.98 | 0.7 | 0.96 | 0.96 | 0.96 | 0.9
| Q255PL-KP | 02 | 7.56 | 20 | Q255PL-KP2 | D 汽车用钢-汽车车轮用钢-D27 Q255PL-KP |  | 0.07605789 | 0.1238895 | 0.75 | 0.98 | 0.98 | 0.98 | 0.7 | 0.96 | 0.98 | 0.98 | 0.98 | 0.7 | 0.96 | 0.96 | 0.96 | 0.9
193 | 330CL | 01 | 2 | 10.49 | 330CL-1 | D 汽车用钢-汽车车轮用钢-D08 330CL | 1529 | 0.054 | 0.09533333 | 0 | 0.98 | 0.98 | 0.98 | 0.7 | 0.96 | 0.98 | 0.98 | 0.98 | 0.7 | 0.96 | 0.96 | 0.96 | 0.9
194 | 330CL | 02 | 10.5 | 14 | 330CL-2 | D 汽车用钢-汽车车轮用钢-D08 330CL | 1527 | 0.053 | 0.1191667 | 0 | 0.98 | 0.98 | 0.98 | 0.7 | 0.96 | 0.98 | 0.98 | 0.98 | 0.7 | 0.96 | 0.96 | 0.96 | 0.9
195 | 380CL | 01 | 2 | 4.99 | 380CL-1 | D 汽车用钢-汽车车轮用钢-D02 380CL | 1525 | 0.0448 | 0.1058 | 0 | 0.98 | 0.98 | 0.98 | 0.7 | 0.96 | 0.98 | 0.98 | 0.98 | 0.7 | 0.96 | 0.96 | 0.96 | 0.9
196 | 380CL | 02 | 5 | 18 | 380CL-2 | D 汽车用钢-汽车车轮用钢-D02 380CL | 1524 | 0.0448 | 0.1058 | 0.8 | 0.98 | 0.98 | 0.98 | 0.7 | 0.96 | 0.98 | 0.98 | 0.98 | 0.7 | 0.96 | 0.96 | 0.96 | 0.9
197 | 380CL-QL | 01 | 2 | 4.99 | 380CL-QL1 | D 汽车用钢-汽车车轮用钢-D23 380CL-QL | 1525 | 0.041125 | 0.09225 | 0 | 0.98 | 0.98 | 0.98 | 0.7 | 0.96 | 0.98 | 0.98 | 0.98 | 0.7 | 0.96 | 0.96 | 0.96 | 0.9
198 | 380CL-QL | 02 | 5 | 18 | 380CL-QL2 | D 汽车用钢-汽车车轮用钢-D23 380CL-QL | 1524 | 0.041125 | 0.09225 | 0.8 | 0.98 | 0.98 | 0.98 | 0.7 | 0.96 | 0.98 | 0.98 | 0.98 | 0.7 | 0.96 | 0.96 | 0.96 | 0.9
199 | 380CL-JD | 01 | 4 | 6 | 380CL-JD1 | D 汽车用钢-汽车车轮用钢-D25 380CL-JD | 1523.8 | 0.041125 | 0.09225 | 0.8 | 0.98 | 0.98 | 0.98 | 0.7 | 0.96 | 0.98 | 0.98 | 0.98 | 0.7 | 0.96 | 0.96 | 0.96 | 0.9
200 | 380CL-JD | 02 | 6.01 | 12 | 380CL-JD2 | D 汽车用钢-汽车车轮用钢-D25 380CL-JD | 1522.9 | 0.041125 | 0.09225 | 0.8 | 0.98 | 0.98 | 0.98 | 0.7 | 0.96 | 0.98 | 0.98 | 0.98 | 0.7 | 0.96 | 0.96 | 0.96 | 0.9
201 | 380CL-JD | 03 | 12.01 | 20 | 380CL-JD3 | D 汽车用钢-汽车车轮用钢-D25 380CL-JD | 1522.9 | 0.041125 | 0.09225 | 0.8 | 0.98 | 0.98 | 0.98 | 0.7 | 0.96 | 0.98 | 0.98 | 0.98 | 0.7 | 0.96 | 0.96 | 0.96 | 0.9
202 | 420CL | 01 | 2 | 5.99 | 420CL-1 | D 汽车用钢-汽车车轮用钢-D18 420CL | 1525 | 0.043 | 0.08083333 | 0.8 | 0.98 | 0.98 | 0.98 | 0.7 | 0.96 | 0.98 | 0.98 | 0.98 | 0.7 | 0.96 | 0.96 | 0.96 | 0.9
203 | 420CL | 02 | 6 | 14 | 420CL-2 | D 汽车用钢-汽车车轮用钢-D18 420CL | 1525 | 0.043 | 0.08083333 | 0.8 | 0.98 | 0.98 | 0.98 | 0.7 | 0.96 | 0.98 | 0.98 | 0.98 | 0.7 | 0.96 | 0.96 | 0.96 | 0.9
204 | SL440 | 01 | 20 | 26 | SL440 | D 汽车用钢-汽车车轮用钢-D21 SL440 | 1522 | 0.04833333 | 0.082 | 0.8 | 0.98 | 0.98 | 0.98 | 0.7 | 0.96 | 0.98 | 0.98 | 0.98 | 0.7 | 0.96 | 0.96 | 0.96 | 0.9
205 | 590CL | 01 | 3 | 5.99 | 590CL-1 | D 汽车用钢-汽车车轮用钢-D13 590CL | 1520 | 0.0495 | 0.102 | 0.8 | 0.98 | 0.98 | 0.98 | 0.7 | 0.96 | 0.98 | 0.98 | 0.98 | 0.7 | 0.96 | 0.96 | 0.96 | 0.9
206 | 590CL | 02 | 6 | 12 | 590CL-2 | D 汽车用钢-汽车车轮用钢-D13 590CL | 1520 | 0.0495 | 0.102 | 0.8 | 0.98 | 0.98 | 0.98 | 0.7 | 0.96 | 0.98 | 0.98 | 0.98 | 0.7 | 0.96 | 0.96 | 0.96 | 0.9
207 | YFDP600-SY | 01 | 3 | 5.99 | YFDP600-SY | D 汽车用钢-汽车车轮用钢-D15 YFDP600-SY | 1520 | 0.0495 | 0.102 | 0.8 | 0.98 | 0.98 | 0.98 | 0.7 | 0.96 | 0.98 | 0.98 | 0.98 | 0.7 | 0.96 | 0.96 | 0.96 | 0.9
208 | 510L | 01 | 2 | 5.99 | 510L-1 | D 汽车用钢-汽车大梁钢-D05 510L | 1523 | 0.0431938 | 0.09225581 | 0.8 | 0.98 | 0.98 | 0.98 | 0.7 | 0.96 | 0.98 | 0.98 | 0.98 | 0.7 | 0.96 | 0.96 | 0.96 | 0.9
209 | 510L | 02 | 6 | 14 | 510L-2 | D 汽车用钢-汽车大梁钢-D05 510L | 1523 | 0.04403636 | 0.09361818 | 0.8 | 0.98 | 0.98 | 0.98 | 0.7 | 0.96 | 0.98 | 0.98 | 0.98 | 0.7 | 0.96 | 0.96 | 0.96 | 0.9
210 | 610L | 01 | 2 | 5.99 | 610L-1 | D 汽车用钢-汽车大梁钢-D06 610L | 1521 | 0.04615493 | 0.09225352 | 0.8 | 0.98 | 0.98 | 0.98 | 0.7 | 0.96 | 0.98 | 0.98 | 0.98 | 0.7 | 0.96 | 0.96 | 0.96 | 0.9
211 | 610L | 02 | 6 | 14 | 610L-2 | D 汽车用钢-汽车大梁钢-D06 610L | 1521 | 0.04516279 | 0.09637209 | 0.8 | 0.98 | 0.98 | 0.98 | 0.7 | 0.96 | 0.98 | 0.98 | 0.98 | 0.7 | 0.96 | 0.96 | 0.96 | 0.9
212 | YF700BL | 01 | 2 | 4 | YF700BL-1 | D 汽车用钢-汽车大梁钢-D01 YF700BL | 1521 | 0.0366087 | 0.08630435 | 0.8 | 0.98 | 0.98 | 0.98 | 0.7 | 0.96 | 0.98 | 0.98 | 0.98 | 0.7 | 0.96 | 0.96 | 0.96 | 0.9
213 | YF700BL | 02 | 4.01 | 6 | YF700BL-2 | D 汽车用钢-汽车大梁钢-D01 YF700BL | 1521 | 0.03894444 | 0.09275 | 0.8 | 0.98 | 0.98 | 0.98 | 0.7 | 0.96 | 0.98 | 0.98 | 0.98 | 0.7 | 0.96 | 0.96 | 0.96 | 0.9
214 | YF700BL | 03 | 6.01 | 14 | YF700BL-3 | D 汽车用钢-汽车大梁钢-D01 YF700BL | 1521 | 0.03983333 | 0.08516667 | 0.8 | 0.98 | 0.98 | 0.98 | 0.7 | 0.96 | 0.98 | 0.98 | 0.98 | 0.7 | 0.96 | 0.96 | 0.96 | 0.9
215 | 700L | 01 | 2 | 6 | 700L-1 | D 汽车用钢-汽车大梁钢-D07 700L | 1521 | 0.0410303 | 0.0960303 | 0.8 | 0.98 | 0.98 | 0.98 | 0.7 | 0.96 | 0.98 | 0.98 | 0.98 | 0.7 | 0.96 | 0.96 | 0.96 | 0.9
216 | 700L | 02 | 6.01 | 10 | 700L-2 | D 汽车用钢-汽车大梁钢-D07 700L | 1521 | 0.043125 | 0.099525 | 0.8 | 0.98 | 0.98 | 0.98 | 0.7 | 0.96 | 0.98 | 0.98 | 0.98 | 0.7 | 0.96 | 0.96 | 0.96 | 0.9
217 | 700L | 03 | 10.01 | 14 | 700L-3 | D 汽车用钢-汽车大梁钢-D07 700L | 1518.7 | 0.04 | 0.08 | 0.8 | 0.98 | 0.98 | 0.98 | 0.7 | 0.96 | 0.98 | 0.98 | 0.98 | 0.7 | 0.96 | 0.96 | 0.96 | 0.9
218 | 700L-S | 01 | 3 | 8 | 700L-S1 | D 汽车用钢-汽车大梁钢-D24 700L-S | 1519.3 | 0.04 | 0.08 | 0.8 | 0.98 | 0.98 | 0.98 | 0.7 | 0.96 | 0.98 | 0.98 | 0.98 | 0.7 | 0.96 | 0.96 | 0.96 | 0.9
219 | 700L-S | 02 | 8.01 | 12 | 700L-S2 | D 汽车用钢-汽车大梁钢-D24 700L-S | 1518 | 0.04 | 0.08 | 0.8 | 0.98 | 0.98 | 0.98 | 0.7 | 0.96 | 0.98 | 0.98 | 0.98 | 0.7 | 0.96 | 0.96 | 0.96 | 0.9
220 | 700L(HJKJ) | 01 | 6 | 12 | 700L(HJKJ) | D 汽车用钢-汽车大梁钢-D26 700L(HJKJ) | 1515 | 0.05 | 0.08 | 0.8 | 0.98 | 0.98 | 0.98 | 0.7 | 0.96 | 0.98 | 0.98 | 0.98 | 0.7 | 0.96 | 0.96 | 0.96 | 0.9
221 | 750L | 01 | 4 | 5.99 | 750L-1 | D 汽车用钢-汽车大梁钢-D16 750L | 1516 | 0.0434955 | 0.09989189 | 0.8 | 0.98 | 0.98 | 0.98 | 0.7 | 0.96 | 0.98 | 0.98 | 0.98 | 0.7 | 0.96 | 0.96 | 0.96 | 0.9
222 | 750L | 02 | 6 | 14 | 750L-2 | D 汽车用钢-汽车大梁钢-D16 750L | 1516 | 0.04866667 | 0.114 | 0.8 | 0.98 | 0.98 | 0.98 | 0.7 | 0.96 | 0.98 | 0.98 | 0.98 | 0.7 | 0.96 | 0.96 | 0.96 | 0.9
223 | 800L | 01 | 3 | 8 | 800L-1 | D 汽车用钢-汽车大梁钢-D10 800L | 1515 | 0.04136842 | 0.08626316 | 0.8 | 0.98 | 0.98 | 0.98 | 0.7 | 0.96 | 0.98 | 0.98 | 0.98 | 0.7 | 0.96 | 0.96 | 0.96 | 0.9
224 | 800L | 02 | 8.01 | 14 | 800L-2 | D 汽车用钢-汽车大梁钢-D10 800L | 1515 | 0.0394 | 0.0834 | 0.8 | 0.98 | 0.98 | 0.98 | 0.7 | 0.96 | 0.98 | 0.98 | 0.98 | 0.7 | 0.96 | 0.96 | 0.96 | 0.9
225 | 800L-AC | 01 | 3 | 9.99 | 800L-AC | D 汽车用钢-汽车大梁钢-D09 800L-AC | 1518 | 0.04136842 | 0.08626316 | 0.8 | 0.98 | 0.98 | 0.98 | 0.7 | 0.96 | 0.98 | 0.98 | 0.98 | 0.7 | 0.96 | 0.96 | 0.96 | 0.9
226 | 800L-AC | 02 | 10 | 14 | 800L-ACH | D 汽车用钢-汽车大梁钢-D09 800L-AC | 1518 | 0.0394 | 0.0834 | 0.8 | 0.98 | 0.98 | 0.98 | 0.7 | 0.96 | 0.98 | 0.98 | 0.98 | 0.7 | 0.96 | 0.96 | 0.96 | 0.9
227 | L245 | 01 | 3 | 12 | L245-1 | L 管线钢-L360级别-L02 L245 | 1519 | 0.06764706 | 0.1148235 | 0.8 | 0.98 | 0.98 | 0.98 | 0.7 | 0.96 | 0.98 | 0.98 | 0.98 | 0.7 | 0.96 | 0.96 | 0.96 | 0.9
228 | L245 | 02 | 12.01 | 28 | L245-2 | L 管线钢-L360级别-L02 L245 | 1519 | 0.0709 | 0.1058 | 0.8 | 0.98 | 0.98 | 0.98 | 0.7 | 0.96 | 0.98 | 0.98 | 0.98 | 0.7 | 0.96 | 0.96 | 0.96 | 0.9
229 | L245M | 01 | 3 | 12 | L245M-1 | L 管线钢-L360级别-L03 L245M | 1519 | 0.062 | 0.0965 | 0.8 | 0.98 | 0.98 | 0.98 | 0.7 | 0.96 | 0.98 | 0.98 | 0.98 | 0.7 | 0.96 | 0.96 | 0.96 | 0.9
230 | L245M | 02 | 12.01 | 28 | L245M-2 | L 管线钢-L360级别-L03 L245M | 1519 | 0.07075 | 0.1045 | 0.8 | 0.98 | 0.98 | 0.98 | 0.7 | 0.96 | 0.98 | 0.98 | 0.98 | 0.7 | 0.96 | 0.96 | 0.96 | 0.9
231 | L290 | 01 | 3 | 12 | L290-1 | L 管线钢-L290级别-L12 L290 | 1517 | 0.0705 | 0.116 | 0.8 | 0.98 | 0.98 | 0.98 | 0.7 | 0.96 | 0.98 | 0.98 | 0.98 | 0.7 | 0.96 | 0.96 | 0.96 | 0.9
232 | L290 | 02 | 12.01 | 28 | L290-2 | L 管线钢-L290级别-L12 L290 | 1517 | 0.0705 | 0.116 | 0.8 | 0.98 | 0.98 | 0.98 | 0.7 | 0.96 | 0.98 | 0.98 | 0.98 | 0.7 | 0.96 | 0.96 | 0.96 | 0.9
233 | L290M-HZ | 01 | 3 | 12 | L290M-HZ1 | L 管线钢-L290级别-L16 L290M-HZ | 1518 | 0.0705 | 0.116 | 0.8 | 0.98 | 0.98 | 0.98 | 0.7 | 0.96 | 0.98 | 0.98 | 0.98 | 0.7 | 0.96 | 0.96 | 0.96 | 0.9
234 | L290M-HZ | 02 | 12.01 | 25.4 | L290M-HZ2 | L 管线钢-L290级别-L16 L290M-HZ | 1518 | 0.0705 | 0.116 | 0.8 | 0.98 | 0.98 | 0.98 | 0.7 | 0.96 | 0.98 | 0.98 | 0.98 | 0.7 | 0.96 | 0.96 | 0.96 | 0.9
235 | L360 | 01 | 4 | 25.4 | L360 | L 管线钢-L360级别-L01 L360 | 1521 | 0.04223024 | 0.1048935 | 0.8 | 0.98 | 0.98 | 0.98 | 0.7 | 0.96 | 0.98 | 0.98 | 0.98 | 0.7 | 0.96 | 0.96 | 0.96 | 0.9
236 | L360M | 01 | 4 | 25.4 | L360M | L 管线钢-L360级别-L15 L360M | 1521 | 0.04223024 | 0.1048935 | 0.8 | 0.98 | 0.98 | 0.98 | 0.7 | 0.96 | 0.98 | 0.98 | 0.98 | 0.7 | 0.96 | 0.96 | 0.96 | 0.9
237 | L485 | 01 | 6 | 16 | L485-1 | L 管线钢-L485级别-L08 L485 | 1518 | 0.038 | 0.0935 | 0.8 | 0.98 | 0.98 | 0.98 | 0.7 | 0.96 | 0.98 | 0.98 | 0.98 | 0.7 | 0.96 | 0.96 | 0.96 | 0.9
238 | L485 | 02 | 16.01 | 22 | L485-2 | L 管线钢-L485级别-L08 L485 | 1518 | 0.038 | 0.0935 | 0.8 | 0.98 | 0.98 | 0.98 | 0.7 | 0.96 | 0.98 | 0.98 | 0.98 | 0.7 | 0.96 | 0.96 | 0.96 | 0.9
239 | X42 | 01 | 3 | 12 | X42-1 | L 管线钢-API-L09 X42 | 1517 | 0.0705 | 0.116 | 0.8 | 0.98 | 0.98 | 0.98 | 0.7 | 0.96 | 0.98 | 0.98 | 0.98 | 0.7 | 0.96 | 0.96 | 0.96 | 0.9
240 | X42 | 02 | 12.01 | 28 | X42-2 | L 管线钢-API-L09 X42 | 1517 | 0.0705 | 0.116 | 0.8 | 0.98 | 0.98 | 0.98 | 0.7 | 0.96 | 0.98 | 0.98 | 0.98 | 0.7 | 0.96 | 0.96 | 0.96 | 0.9
241 | X60M | 01 | 6 | 16 | X60M-1 | L 管线钢-API-L11 X60M | 1520 | 0.04725 | 0.07875 | 0.8 | 0.98 | 0.98 | 0.98 | 0.7 | 0.96 | 0.98 | 0.98 | 0.98 | 0.7 | 0.96 | 0.96 | 0.96 | 0.9
242 | X60M | 02 | 16.01 | 25.4 | X60M-2 | L 管线钢-API-L11 X60M | 1520 | 0.04725 | 0.07875 | 0.8 | 0.98 | 0.98 | 0.98 | 0.7 | 0.96 | 0.98 | 0.98 | 0.98 | 0.7 | 0.96 | 0.96 | 0.96 | 0.9
243 | PSL1 X65 | 01 | 6 | 16 | X65-1 | L 管线钢-API-L04 API 5L X65 | 1520 | 0.04725 | 0.07875 | 0.8 | 0.98 | 0.98 | 0.98 | 0.7 | 0.96 | 0.98 | 0.98 | 0.98 | 0.7 | 0.96 | 0.96 | 0.96 | 0.9
244 | PSL1 X65 | 02 | 16.01 | 25 | X65-2 | L 管线钢-API-L04 API 5L X65 | 1520 | 0.04658333 | 0.09466667 | 0.8 | 0.98 | 0.98 | 0.98 | 0.7 | 0.96 | 0.98 | 0.98 | 0.98 | 0.7 | 0.96 | 0.96 | 0.96 | 0.9
245 | X70 | 01 | 6 | 14 | X70-1 | L 管线钢-API-L05 X70 | 1520 | 0.0405 | 0.065 | 0.8 | 0.98 | 0.98 | 0.98 | 0.7 | 0.96 | 0.98 | 0.98 | 0.98 | 0.7 | 0.96 | 0.96 | 0.96 | 0.9
246 | X70 | 02 | 14.01 | 19 | X70-2 | L 管线钢-API-L05 X70 | 1520 | 0.0405 | 0.065 | 0.8 | 0.98 | 0.98 | 0.98 | 0.7 | 0.96 | 0.98 | 0.98 | 0.98 | 0.7 | 0.96 | 0.96 | 0.96 | 0.9
247 | X70M | 01 | 6 | 14 | X70M-1 | L 管线钢-API-L06 X70M | 1520 | 0.0405 | 0.065 | 0.8 | 0.98 | 0.98 | 0.98 | 0.7 | 0.96 | 0.98 | 0.98 | 0.98 | 0.7 | 0.96 | 0.96 | 0.96 | 0.9
248 | X70M | 02 | 14.01 | 24 | X70M-2 | L 管线钢-API-L06 X70M | 1520 | 0.0405 | 0.065 | 0.8 | 0.98 | 0.98 | 0.98 | 0.7 | 0.96 | 0.98 | 0.98 | 0.98 | 0.7 | 0.96 | 0.96 | 0.96 | 0.9
249 | X80M | 01 | 6 | 16 | X80M-1 | L 管线钢-API-L07 X80M | 1520 | 0.03 | 0.043 | 0.8 | 0.98 | 0.98 | 0.98 | 0.7 | 0.96 | 0.98 | 0.98 | 0.98 | 0.7 | 0.96 | 0.96 | 0.96 | 0.9
250 | X80M | 02 | 16.01 | 19 | X80M-2 | L 管线钢-API-L07 X80M | 1520 | 0.03 | 0.043 | 0.8 | 0.98 | 0.98 | 0.98 | 0.7 | 0.96 | 0.98 | 0.98 | 0.98 | 0.7 | 0.96 | 0.96 | 0.96 | 0.9
251 | Gr.B | 01 | 1.2 | 12 | Gr.B-1 | L 管线钢-API-L13 Gr.B | 1519 | 0.059 | 0.1022 | 0.8 | 0.98 | 0.98 | 0.98 | 0.7 | 0.96 | 0.98 | 0.98 | 0.98 | 0.7 | 0.96 | 0.96 | 0.96 | 0.9
252 | Gr.B | 02 | 12.01 | 25.4 | Gr.B-2 | L 管线钢-API-L13 Gr.B | 1519 | 0.059 | 0.1022 | 0.8 | 0.98 | 0.98 | 0.98 | 0.7 | 0.96 | 0.98 | 0.98 | 0.98 | 0.7 | 0.96 | 0.96 | 0.96 | 0.9
253 | JF-RS | 01 | 2.5 | 10 | JF-RS | B 低合金钢-低合金高强结构钢-B27 JF-RS | 1512 | 0.059 | 0.1022 | 0.8 | 0.98 | 0.98 | 0.98 | 0.7 | 0.96 | 0.98 | 0.98 | 0.98 | 0.7 | 0.96 | 0.96 | 0.96 | 0.9
254 | F520JJ | 01 | 3 | 10 | F520JJ | B 低合金钢-搅拌车用钢-B18 F520JJ | 1512 | 0.059 | 0.1022 | 0.8 | 0.98 | 0.98 | 0.98 | 0.7 | 0.96 | 0.98 | 0.98 | 0.98 | 0.7 | 0.96 | 0.96 | 0.96 | 0.9
255 | 09CrCuSb | 01 | 3 | 10 | 09CrCuSb | F 压力容器用钢-耐酸钢-F03 09CrCuSb | 1523 | 0.031 | 0.072 | 0.8 | 0.98 | 0.98 | 0.98 | 0.7 | 0.96 | 0.98 | 0.98 | 0.98 | 0.7 | 0.96 | 0.96 | 0.96 | 0.9
256 | Q235NH | 01 | 3 | 9.99 | Q235NH-1 | N 耐候钢-焊接耐候结构钢-N02 Q235NH | 1522 | 0.037 | 0.077 | 0.8 | 0.98 | 0.98 | 0.98 | 0.7 | 0.96 | 0.98 | 0.98 | 0.98 | 0.7 | 0.96 | 0.96 | 0.96 | 0.9
257 | Q235NH | 02 | 10 | 20 | Q235NH-2 | N 耐候钢-焊接耐候结构钢-N02 Q235NH | 1522 | 0.037 | 0.077 | 0.8 | 0.98 | 0.98 | 0.98 | 0.7 | 0.96 | 0.98 | 0.98 | 0.98 | 0.7 | 0.96 | 0.96 | 0.96 | 0.9
258 | A709-50W | 01 | 3 | 10 | A709-50W-1 | N 耐候钢-美标低合金高强钢-N04 A709-50W | 1518 | 0.037 | 0.077 | 0.8 | 0.98 | 0.98 | 0.98 | 0.7 | 0.96 | 0.98 | 0.98 | 0.98 | 0.7 | 0.96 | 0.96 | 0.96 | 0.9
259 | A709-50W | 02 | 10.01 | 20 | A709-50W-2 | N 耐候钢-美标低合金高强钢-N04 A709-50W | 1518 | 0.037 | 0.077 | 0.8 | 0.98 | 0.98 | 0.98 | 0.7 | 0.96 | 0.98 | 0.98 | 0.98 | 0.7 | 0.96 | 0.96 | 0.96 | 0.9
260 | A588GR.A | 01 | 3 | 9.99 | A588GR.A-1 | N 耐候钢-美标低合金高强钢-N01 A588GR.A | 1518 | 0.037 | 0.077 | 0.8 | 0.98 | 0.98 | 0.98 | 0.7 | 0.96 | 0.98 | 0.98 | 0.98 | 0.7 | 0.96 | 0.96 | 0.96 | 0.9
261 | A588GR.A | 02 | 10 | 20 | A588GR.A-2 | N 耐候钢-美标低合金高强钢-N01 A588GR.A | 1518 | 0.037 | 0.077 | 0.8 | 0.98 | 0.98 | 0.98 | 0.7 | 0.96 | 0.98 | 0.98 | 0.98 | 0.7 | 0.96 | 0.96 | 0.96 | 0.9
262 | Q450NQR1 | 01 | 4 | 14 | Q450NQR1 | N 耐候钢-焊接耐候结构钢-N03 Q450NQR1 | 1519 | 0.044 | 0.084 | 0.8 | 0.98 | 0.98 | 0.98 | 0.7 | 0.96 | 0.98 | 0.98 | 0.98 | 0.7 | 0.96 | 0.96 | 0.96 | 0.9
263 | HXN-1 | 01 | 2 | 9.99 | HXN-11 | J 耐磨钢-345级别-J01 HXN-1 | 1502 | 0.057625 | 0.10975 | 0.8 | 0.98 | 0.98 | 0.98 | 0.7 | 0.96 | 0.98 | 0.98 | 0.98 | 0.7 | 0.96 | 0.96 | 0.96 | 0.9
264 | HXN-1 | 02 | 10 | 20 | HXN-12 | J 耐磨钢-345级别-J01 HXN-1 | 1502 | 0.057625 | 0.10975 | 0.8 | 0.98 | 0.98 | 0.98 | 0.7 | 0.96 | 0.98 | 0.98 | 0.98 | 0.7 | 0.96 | 0.96 | 0.96 | 0.9
265 | HXN-2 | 01 | 3 | 16 | HXN-2 | J 耐磨钢-345级别-J04 HXN-2 | 1511 | 0.0425 | 0.101 | 0.8 | 0.98 | 0.98 | 0.98 | 0.7 | 0.96 | 0.98 | 0.98 | 0.98 | 0.7 | 0.96 | 0.96 | 0.96 | 0.9
266 | HXN-3 | 01 | 3 | 16 | HXN-3 | J 耐磨钢-345级别-J11 HXN-3 | 1511 | 0.0425 | 0.101 | 0.8 | 0.98 | 0.98 | 0.98 | 0.7 | 0.96 | 0.98 | 0.98 | 0.98 | 0.7 | 0.96 | 0.96 | 0.96 | 0.9
267 | HXN-4 | 01 | 3 | 16 | HXN-4 | J 耐磨钢-345级别-J12 HXN-4 | 1511 | 0.0425 | 0.101 | 0.8 | 0.98 | 0.98 | 0.98 | 0.7 | 0.96 | 0.98 | 0.98 | 0.98 | 0.7 | 0.96 | 0.96 | 0.96 | 0.9
268 | HX750 | 01 | 3 | 5.99 | HX750-1 | J 耐磨钢-750级别-J02 HX750 | 1516 | 0.043 | 0.0865 | 0.8 | 0.98 | 0.98 | 0.98 | 0.7 | 0.96 | 0.98 | 0.98 | 0.98 | 0.7 | 0.96 | 0.96 | 0.96 | 0.9
269 | HX750 | 02 | 6 | 12 | HX750-2 | J 耐磨钢-750级别-J02 HX750 | 1516 | 0.043 | 0.0865 | 0.8 | 0.98 | 0.98 | 0.98 | 0.7 | 0.96 | 0.98 | 0.98 | 0.98 | 0.7 | 0.96 | 0.96 | 0.96 | 0.9
270 | NM400 | 01 | 6 | 15.99 | NM400-1 | J 耐磨钢-400级别-J05 NM400 | 1513 | 0.06221429 | 0.1166429 | 0.8 | 0.98 | 0.98 | 0.98 | 0.7 | 0.96 | 0.98 | 0.98 | 0.98 | 0.7 | 0.96 | 0.96 | 0.96 | 0.9
271 | NM400 | 02 | 16 | 28 | NM400-2 | J 耐磨钢-400级别-J05 NM400 | 1513 | 0.06721739 | 0.122913 | 0.8 | 0.98 | 0.98 | 0.98 | 0.7 | 0.96 | 0.98 | 0.98 | 0.98 | 0.7 | 0.96 | 0.96 | 0.96 | 0.9
272 | NM450 | 01 | 6 | 15.99 | NM450-1 | J 耐磨钢-450级别-J06 NM450 | 1508 | 0.052 | 0.1136667 | 0.8 | 0.98 | 0.98 | 0.98 | 0.7 | 0.96 | 0.98 | 0.98 | 0.98 | 0.7 | 0.96 | 0.96 | 0.96 | 0.9
273 | NM450 | 02 | 16 | 28 | NM450-2 | J 耐磨钢-450级别-J06 NM450 | 1508 | 0.06075 | 0.114375 | 0.8 | 0.98 | 0.98 | 0.98 | 0.7 | 0.96 | 0.98 | 0.98 | 0.98 | 0.7 | 0.96 | 0.96 | 0.96 | 0.9 | 0.006532663
274 | NM500 | 01 | 6 | 15.99 | NM500-1 | J 耐磨钢-500级别-J07 NM500 | 1504 | 0.05 | 0.11 | 0.8 | 0.98 | 0.98 | 0.98 | 0.7 | 0.96 | 0.98 | 0.98 | 0.98 | 0.7 | 0.96 | 0.96 | 0.96 | 0.9
275 | NM500 | 02 | 16 | 28 | NM500-2 | J 耐磨钢-500级别-J07 NM500 | 1504 | 0.05 | 0.11 | 0.8 | 0.98 | 0.98 | 0.98 | 0.7 | 0.96 | 0.98 | 0.98 | 0.98 | 0.7 | 0.96 | 0.96 | 0.96 | 0.9
276 | NM600 | 01 | 6 | 15.99 | NM600-1 | J 耐磨钢-600级别-J10 NM600 | 1492 | 0.05 | 0.11 | 0.8 | 0.98 | 0.98 | 0.98 | 0.7 | 0.96 | 0.98 | 0.98 | 0.98 | 0.7 | 0.96 | 0.96 | 0.96 | 0.9
277 | NM600 | 02 | 16 | 25.4 | NM600-2 | J 耐磨钢-600级别-J10 NM600 | 1492 | 0.05 | 0.11 | 0.8 | 0.98 | 0.98 | 0.98 | 0.7 | 0.96 | 0.98 | 0.98 | 0.98 | 0.7 | 0.96 | 0.96 | 0.96 | 0.9
278 | Q690D | 01 | 3 | 20 | Q690D-1 | Q 高强钢-690系列-Q01 Q690D | 1514 | 0.0565 | 0.1145 | 0.8 | 0.98 | 0.98 | 0.98 | 0.7 | 0.96 | 0.98 | 0.98 | 0.98 | 0.7 | 0.96 | 0.96 | 0.96 | 0.9
279 | A | 01 | 3.5 | 25.4 | A | G 船舶结构用钢- 一般强度结构钢-G01 A | 1519 | 0.07429172 | 0.1271879 | 0.8 | 0.98 | 0.98 | 0.98 | 0.7 | 0.96 | 0.98 | 0.98 | 0.98 | 0.7 | 0.96 | 0.96 | 0.96 | 0.9
280 | B | 01 | 4 | 25.4 | B | G 船舶结构用钢- 一般强度结构钢-G01 A | 1519 | 0.07338462 | 0.1259487 | 0.8 | 0.98 | 0.98 | 0.98 | 0.7 | 0.96 | 0.98 | 0.98 | 0.98 | 0.7 | 0.96 | 0.96 | 0.96 | 0.9
281 | AH32 | 01 | 4 | 12.5 | AH32-1 | G 船舶结构用钢- 一般强度结构钢-G01 A | 1521 | 0.04 | 0.09483333 | 0.8 | 0.98 | 0.98 | 0.98 | 0.7 | 0.96 | 0.98 | 0.98 | 0.98 | 0.7 | 0.96 | 0.96 | 0.96 | 0.9
282 | AH32 | 02 | 12.51 | 25 | AH32-2 | G 船舶结构用钢- 一般强度结构钢-G01 A | 1521 | 0.044 | 0.095 | 0.8 | 0.98 | 0.98 | 0.98 | 0.7 | 0.96 | 0.98 | 0.98 | 0.98 | 0.7 | 0.96 | 0.96 | 0.96 | 0.9
283 | AH36 | 01 | 4 | 12.5 | AH36-1 | G 船舶结构用钢- 一般强度结构钢-G01 A | 1521 | 0.04296364 | 0.08936364 | 0.8 | 0.98 | 0.98 | 0.98 | 0.7 | 0.96 | 0.98 | 0.98 | 0.98 | 0.7 | 0.96 | 0.96 | 0.96 | 0.9
284 | AH36 | 02 | 12.51 | 25 | AH36-2 | G 船舶结构用钢- 一般强度结构钢-G01 A | 1522 | 0.04159574 | 0.08923404 | 0.8 | 0.98 | 0.98 | 0.98 | 0.7 | 0.96 | 0.98 | 0.98 | 0.98 | 0.7 | 0.96 | 0.96 | 0.96 | 0.9
285 | CCSA | 01 | 3.5 | 25.4 | CCSA | G 船舶结构用钢- 一般强度结构钢-G01 A | 1519 | 0.07429172 | 0.1271879 | 0.8 | 0.98 | 0.98 | 0.98 | 0.7 | 0.96 | 0.98 | 0.98 | 0.98 | 0.7 | 0.96 | 0.96 | 0.96 | 0.9
286 | CCSB | 01 | 4 | 25.4 | CCSB | G 船舶结构用钢- 一般强度结构钢-G01 A | 1519 | 0.07338462 | 0.1259487 | 0.8 | 0.98 | 0.98 | 0.98 | 0.7 | 0.96 | 0.98 | 0.98 | 0.98 | 0.7 | 0.96 | 0.96 | 0.96 | 0.9
287 | CCSAH32 | 01 | 4 | 12.5 | CCSAH32-1 | G 船舶结构用钢- 一般强度结构钢-G01 A | 1521 | 0.04 | 0.09483333 | 0.8 | 0.98 | 0.98 | 0.98 | 0.7 | 0.96 | 0.98 | 0.98 | 0.98 | 0.7 | 0.96 | 0.96 | 0.96 | 0.9
288 | CCSAH32 | 02 | 12.51 | 25 | CCSAH32-2 | G 船舶结构用钢- 一般强度结构钢-G01 A | 1521 | 0.044 | 0.095 | 0.8 | 0.98 | 0.98 | 0.98 | 0.7 | 0.96 | 0.98 | 0.98 | 0.98 | 0.7 | 0.96 | 0.96 | 0.96 | 0.9
289 | CCSAH36 | 01 | 4 | 12.5 | CCSAH36-1 | G 船舶结构用钢- 一般强度结构钢-G01 A | 1521 | 0.04296364 | 0.08936364 | 0.8 | 0.98 | 0.98 | 0.98 | 0.7 | 0.96 | 0.98 | 0.98 | 0.98 | 0.7 | 0.96 | 0.96 | 0.96 | 0.9
290 | CCSAH36 | 02 | 12.51 | 25 | CCSAH36-2 | G 船舶结构用钢- 一般强度结构钢-G01 A | 1522 | 0.04159574 | 0.08923404 | 0.8 | 0.98 | 0.98 | 0.98 | 0.7 | 0.96 | 0.98 | 0.98 | 0.98 | 0.7 | 0.96 | 0.96 | 0.96 | 0.9
291 | AB/A | 01 | 3.5 | 25.4 | AB/A | G 船舶结构用钢- 一般强度结构钢-G01 A | 1519 | 0.07429172 | 0.1271879 | 0.8 | 0.98 | 0.98 | 0.98 | 0.7 | 0.96 | 0.98 | 0.98 | 0.98 | 0.7 | 0.96 | 0.96 | 0.96 | 0.9
292 | AB/B | 01 | 4 | 25.4 | AB/B | G 船舶结构用钢- 一般强度结构钢-G01 A | 1519 | 0.07338462 | 0.1259487 | 0.8 | 0.98 | 0.98 | 0.98 | 0.7 | 0.96 | 0.98 | 0.98 | 0.98 | 0.7 | 0.96 | 0.96 | 0.96 | 0.9
293 | AB/AH32 | 01 | 4 | 12.5 | AB/AH32-1 | G 船舶结构用钢- 一般强度结构钢-G01 A | 1521 | 0.04 | 0.09483333 | 0.8 | 0.98 | 0.98 | 0.98 | 0.7 | 0.96 | 0.98 | 0.98 | 0.98 | 0.7 | 0.96 | 0.96 | 0.96 | 0.9
294 | AB/AH32 | 02 | 12.51 | 25 | AB/AH32-2 | G 船舶结构用钢- 一般强度结构钢-G01 A | 1521 | 0.044 | 0.095 | 0.8 | 0.98 | 0.98 | 0.98 | 0.7 | 0.96 | 0.98 | 0.98 | 0.98 | 0.7 | 0.96 | 0.96 | 0.96 | 0.9
295 | AB/AH36 | 01 | 4 | 12.5 | AB/AH36-1 | G 船舶结构用钢- 一般强度结构钢-G01 A | 1521 | 0.04296364 | 0.08936364 | 0.8 | 0.98 | 0.98 | 0.98 | 0.7 | 0.96 | 0.98 | 0.98 | 0.98 | 0.7 | 0.96 | 0.96 | 0.96 | 0.9
296 | AB/AH36 | 02 | 12.51 | 25 | AB/AH36-2 | G 船舶结构用钢- 一般强度结构钢-G01 A | 1522 | 0.04159574 | 0.08923404 | 0.8 | 0.98 | 0.98 | 0.98 | 0.7 | 0.96 | 0.98 | 0.98 | 0.98 | 0.7 | 0.96 | 0.96 | 0.96 | 0.9
297 | BVA | 01 | 3.5 | 25.4 | BVA | G 船舶结构用钢- 一般强度结构钢-G01 A | 1519 | 0.07429172 | 0.1271879 | 0.8 | 0.98 | 0.98 | 0.98 | 0.7 | 0.96 | 0.98 | 0.98 | 0.98 | 0.7 | 0.96 | 0.96 | 0.96 | 0.9
298 | BVB | 01 | 4 | 25.4 | BVB | G 船舶结构用钢- 一般强度结构钢-G01 A | 1519 | 0.07338462 | 0.1259487 | 0.8 | 0.98 | 0.98 | 0.98 | 0.7 | 0.96 | 0.98 | 0.98 | 0.98 | 0.7 | 0.96 | 0.96 | 0.96 | 0.9
299 | BVAH32 | 01 | 4 | 12.5 | BVAH32-1 | G 船舶结构用钢- 一般强度结构钢-G01 A | 1521 | 0.04 | 0.09483333 | 0.8 | 0.98 | 0.98 | 0.98 | 0.7 | 0.96 | 0.98 | 0.98 | 0.98 | 0.7 | 0.96 | 0.96 | 0.96 | 0.9
300 | BVAH32 | 02 | 12.51 | 25 | BVAH32-2 | G 船舶结构用钢- 一般强度结构钢-G01 A | 1521 | 0.044 | 0.095 | 0.8 | 0.98 | 0.98 | 0.98 | 0.7 | 0.96 | 0.98 | 0.98 | 0.98 | 0.7 | 0.96 | 0.96 | 0.96 | 0.9
301 | BVAH36 | 01 | 4 | 12.5 | BVAH36-1 | G 船舶结构用钢- 一般强度结构钢-G01 A | 1521 | 0.04296364 | 0.08936364 | 0.8 | 0.98 | 0.98 | 0.98 | 0.7 | 0.96 | 0.98 | 0.98 | 0.98 | 0.7 | 0.96 | 0.96 | 0.96 | 0.9
302 | BVAH36 | 02 | 12.51 | 25 | BVAH36-2 | G 船舶结构用钢- 一般强度结构钢-G01 A | 1522 | 0.04159574 | 0.08923404 | 0.8 | 0.98 | 0.98 | 0.98 | 0.7 | 0.96 | 0.98 | 0.98 | 0.98 | 0.7 | 0.96 | 0.96 | 0.96 | 0.9
303 | NV A | 01 | 3.5 | 25.4 | NV A | G 船舶结构用钢- 一般强度结构钢-G01 A | 1519 | 0.07429172 | 0.1271879 | 0.8 | 0.98 | 0.98 | 0.98 | 0.7 | 0.96 | 0.98 | 0.98 | 0.98 | 0.7 | 0.96 | 0.96 | 0.96 | 0.9
304 | NV B | 01 | 4 | 25.4 | NV B | G 船舶结构用钢- 一般强度结构钢-G01 A | 1519 | 0.07338462 | 0.1259487 | 0.8 | 0.98 | 0.98 | 0.98 | 0.7 | 0.96 | 0.98 | 0.98 | 0.98 | 0.7 | 0.96 | 0.96 | 0.96 | 0.9
305 | NV A32 | 01 | 4 | 12.5 | NV A32-1 | G 船舶结构用钢- 一般强度结构钢-G01 A | 1521 | 0.04 | 0.09483333 | 0.8 | 0.98 | 0.98 | 0.98 | 0.7 | 0.96 | 0.98 | 0.98 | 0.98 | 0.7 | 0.96 | 0.96 | 0.96 | 0.9
306 | NV A32 | 02 | 12.51 | 25 | NV A32-2 | G 船舶结构用钢- 一般强度结构钢-G01 A | 1521 | 0.044 | 0.095 | 0.8 | 0.98 | 0.98 | 0.98 | 0.7 | 0.96 | 0.98 | 0.98 | 0.98 | 0.7 | 0.96 | 0.96 | 0.96 | 0.9
307 | NV A36 | 01 | 4 | 12.5 | NV A36-1 | G 船舶结构用钢- 一般强度结构钢-G01 A | 1521 | 0.04296364 | 0.08936364 | 0.8 | 0.98 | 0.98 | 0.98 | 0.7 | 0.96 | 0.98 | 0.98 | 0.98 | 0.7 | 0.96 | 0.96 | 0.96 | 0.9
308 | NV A36 | 02 | 12.51 | 25 | NV A36-2 | G 船舶结构用钢- 一般强度结构钢-G01 A | 1522 | 0.04159574 | 0.08923404 | 0.8 | 0.98 | 0.98 | 0.98 | 0.7 | 0.96 | 0.98 | 0.98 | 0.98 | 0.7 | 0.96 | 0.96 | 0.96 | 0.9
309 | KA | 01 | 3.5 | 25.4 | KA | G 船舶结构用钢- 一般强度结构钢-G01 A | 1519 | 0.07429172 | 0.1271879 | 0.8 | 0.98 | 0.98 | 0.98 | 0.7 | 0.96 | 0.98 | 0.98 | 0.98 | 0.7 | 0.96 | 0.96 | 0.96 | 0.9
310 | KB | 01 | 4 | 25.4 | KB | G 船舶结构用钢- 一般强度结构钢-G01 A | 1519 | 0.07338462 | 0.1259487 | 0.8 | 0.98 | 0.98 | 0.98 | 0.7 | 0.96 | 0.98 | 0.98 | 0.98 | 0.7 | 0.96 | 0.96 | 0.96 | 0.9
311 | KA32 | 01 | 4 | 12.5 | KA32-1 | G 船舶结构用钢- 一般强度结构钢-G01 A | 1521 | 0.04 | 0.09483333 | 0.8 | 0.98 | 0.98 | 0.98 | 0.7 | 0.96 | 0.98 | 0.98 | 0.98 | 0.7 | 0.96 | 0.96 | 0.96 | 0.9
312 | KA32 | 02 | 12.51 | 25 | KA32-2 | G 船舶结构用钢- 一般强度结构钢-G01 A | 1521 | 0.044 | 0.095 | 0.8 | 0.98 | 0.98 | 0.98 | 0.7 | 0.96 | 0.98 | 0.98 | 0.98 | 0.7 | 0.96 | 0.96 | 0.96 | 0.9
313 | KA36 | 01 | 4 | 12.5 | KA36-1 | G 船舶结构用钢- 一般强度结构钢-G01 A | 1521 | 0.04296364 | 0.08936364 | 0.8 | 0.98 | 0.98 | 0.98 | 0.7 | 0.96 | 0.98 | 0.98 | 0.98 | 0.7 | 0.96 | 0.96 | 0.96 | 0.9
314 | KA36 | 02 | 12.51 | 25 | KA36-2 | G 船舶结构用钢- 一般强度结构钢-G01 A | 1522 | 0.04159574 | 0.08923404 | 0.8 | 0.98 | 0.98 | 0.98 | 0.7 | 0.96 | 0.98 | 0.98 | 0.98 | 0.7 | 0.96 | 0.96 | 0.96 | 0.9
315 | KRA | 01 | 3.5 | 25.4 | KRA | G 船舶结构用钢- 一般强度结构钢-G01 A | 1519 | 0.07429172 | 0.1271879 | 0.8 | 0.98 | 0.98 | 0.98 | 0.7 | 0.96 | 0.98 | 0.98 | 0.98 | 0.7 | 0.96 | 0.96 | 0.96 | 0.9
316 | KRB | 01 | 4 | 25.4 | KRB | G 船舶结构用钢- 一般强度结构钢-G01 A | 1519 | 0.07338462 | 0.1259487 | 0.8 | 0.98 | 0.98 | 0.98 | 0.7 | 0.96 | 0.98 | 0.98 | 0.98 | 0.7 | 0.96 | 0.96 | 0.96 | 0.9
317 | KRA32 | 01 | 4 | 12.5 | KRA32-1 | G 船舶结构用钢- 一般强度结构钢-G01 A | 1521 | 0.04 | 0.09483333 | 0.8 | 0.98 | 0.98 | 0.98 | 0.7 | 0.96 | 0.98 | 0.98 | 0.98 | 0.7 | 0.96 | 0.96 | 0.96 | 0.9
318 | KRA32 | 02 | 12.51 | 25 | KRA32-2 | G 船舶结构用钢- 一般强度结构钢-G01 A | 1521 | 0.044 | 0.095 | 0.8 | 0.98 | 0.98 | 0.98 | 0.7 | 0.96 | 0.98 | 0.98 | 0.98 | 0.7 | 0.96 | 0.96 | 0.96 | 0.9
319 | KRAH36 | 01 | 4 | 12.5 | KRAH36-1 | G 船舶结构用钢- 一般强度结构钢-G01 A | 1521 | 0.04296364 | 0.08936364 | 0.8 | 0.98 | 0.98 | 0.98 | 0.7 | 0.96 | 0.98 | 0.98 | 0.98 | 0.7 | 0.96 | 0.96 | 0.96 | 0.9
320 | KRAH36 | 02 | 12.51 | 25 | KRAH36-2 | G 船舶结构用钢- 一般强度结构钢-G01 A | 1522 | 0.04159574 | 0.08923404 | 0.8 | 0.98 | 0.98 | 0.98 | 0.7 | 0.96 | 0.98 | 0.98 | 0.98 | 0.7 | 0.96 | 0.96 | 0.96 | 0.9
321 | LRA | 01 | 3.5 | 25.4 | LRA | G 船舶结构用钢- 一般强度结构钢-G01 A | 1519 | 0.07429172 | 0.1271879 | 0.8 | 0.98 | 0.98 | 0.98 | 0.7 | 0.96 | 0.98 | 0.98 | 0.98 | 0.7 | 0.96 | 0.96 | 0.96 | 0.9
322 | LRB | 01 | 4 | 25.4 | LRB | G 船舶结构用钢- 一般强度结构钢-G01 A | 1519 | 0.07338462 | 0.1259487 | 0.8 | 0.98 | 0.98 | 0.98 | 0.7 | 0.96 | 0.98 | 0.98 | 0.98 | 0.7 | 0.96 | 0.96 | 0.96 | 0.9
323 | LRA32 | 01 | 4 | 12.5 | LRA32-1 | G 船舶结构用钢- 一般强度结构钢-G01 A | 1521 | 0.04 | 0.09483333 | 0.8 | 0.98 | 0.98 | 0.98 | 0.7 | 0.96 | 0.98 | 0.98 | 0.98 | 0.7 | 0.96 | 0.96 | 0.96 | 0.9
324 | LRA32 | 02 | 12.51 | 25 | LRA32-2 | G 船舶结构用钢- 一般强度结构钢-G01 A | 1521 | 0.044 | 0.095 | 0.8 | 0.98 | 0.98 | 0.98 | 0.7 | 0.96 | 0.98 | 0.98 | 0.98 | 0.7 | 0.96 | 0.96 | 0.96 | 0.9
325 | LRA36 | 01 | 4 | 12.5 | LRA36-1 | G 船舶结构用钢- 一般强度结构钢-G01 A | 1521 | 0.04296364 | 0.08936364 | 0.8 | 0.98 | 0.98 | 0.98 | 0.7 | 0.96 | 0.98 | 0.98 | 0.98 | 0.7 | 0.96 | 0.96 | 0.96 | 0.9
326 | LRA36 | 02 | 12.51 | 25 | LRA36-2 | G 船舶结构用钢- 一般强度结构钢-G01 A | 1522 | 0.04159574 | 0.08923404 | 0.8 | 0.98 | 0.98 | 0.98 | 0.7 | 0.96 | 0.98 | 0.98 | 0.98 | 0.7 | 0.96 | 0.96 | 0.96 | 0.9

## 1.合金成本
序号 | 适用 牌号 | 分类 序号 | 最小厚度mm | 最大厚度mm | 炼钢 牌号 | 钢种类型 | 液相线温度℃ | 内控成分目标值/wt% | [17 empty] | 备注 | 硅锰 | 高碳锰铁 | 中碳锰铁 | 低碳锰铁 | 金属锰 | 硅铁合金 | 铝块 | 钒铁 | 铌铁 | 钛铁 | 高碳铬铁 | 低碳铬铁 | 镍板 | 铜板 | 钼铁 | 硼铁 | 锑锭 | 磷铁 | 硫铁 | 稀土合金 | 合金消耗 | 合金成本 | 钢种 | 增碳验证 | [10 empty] | 是否 验证 | 更新 日期
[8 empty] | C | Si | Mn | P | S | V | Nb | Ti | Als | Alt | Ca | Cr | Ni | Cu | Mo | B | Sb | N |  | 17.69/65.66 | 74.6 | 78.54 | 81.19 | 90 | 72.23 | 99 | 51.17 | 65.04 | 71.58 | 52 | 59.44 | 99 | 99 | 57.7 | 18 | 99.5 | 23.94 | 29 |  |  |  |  | 转炉终点碳 | 增碳余量 | 硅锰 | 高碳锰铁 | 中碳锰铁 | 低碳锰铁 | 高碳铬铁 | 低碳铬铁 | 增碳量 | 预估钢水碳 | 预估-目标
| 合金不含税价格 | [25 empty] | 5424.779 | 6044.248 | 7730.088 | 8407.08 | 16725.66 | 5185.841 | 22337.17 | 85398.23 | 215376.1 | 24070.8 | 7778.761 | 14407.08 | 137787.6 | 95982.3 | 272566.4 | 24070.8 | 176106.11 | 3443.64 | 3000 | 0 | [5 empty] | 1.72 | 6.69 | 1.5 | 0.64 | 10 | 0.12
1 | Q195 | 01 | 1.5 | 12 | Q195-1 | A 碳素钢-碳素结构钢-A20 Q195 | 1527 | 0.07 | 0.15 | 0.25 | 0.02 | 0.015 |  |  | 0.01 | 0.01 | [8 empty] | 60 |  | 0 | 2.010724 | 0 | 0 | 0 | 2.768933 | 1.45 | 0 | 0 | 0.2993653 | 0 | 0 | 0 | 0 | 0 | 0 | 0 | 0 | 0 |  | 6.529022 | 66.10741 | Q195-1 | 0.04166667 | 0.02833333 | 0 | 0.01210657 | 0 | 0 | 0 | 0 | 0.01210657 | 0.05377324 | -0.01622676
2 | Q195 | 02 | 12.01 | 28 | Q195-2 | A 碳素钢-碳素结构钢-A20 Q195 | 1527 | 0.07 | 0.15 | 0.32 | 0.02 | 0.015 |  |  |  | 0.01 | [8 empty] | 60 |  | 0 | 2.968211 | 0 | 0 | 0 | 2.768933 | 1.45 | 0 | 0 | 0 | 0 | 0 | 0 | 0 | 0 | 0 | 0 | 0 | 0 |  | 7.187144 | 64.68874 | Q195-2 | 0.04166667 | 0.02833333 | 0 | 0.0178716 | 0 | 0 | 0 | 0 | 0.0178716 | 0.05953827 | -0.01046173
3 | Q235B | 01 | 1.45 | 12 | Q235B-1 | A 碳素钢-碳素结构钢-A01 Q235B | 1519 | 0.16 | 0.08 | 0.23 | 0.025 | 0.02 |  |  |  | 0.01 | [10 empty] | 1.673863 | 0 | 0 | 0 | 0 | 1.066815 | 1.202226 | 0 | 0 | 0 | 0 | 0 | 0 | 0 | 0 | 0 | 0 | 0 | 0 |  | 3.942903 | 41.46699 | Q235B-1 | 0.07293667 | 0.08706333 | 0.002591139 | 0 | 0 | 0 | 0 | 0 | 0.002591139 | 0.07552781 | -0.08447219
4 | Q235B | 02 | 12.01 | 28 | Q235B-2 | A 碳素钢-碳素结构钢-A01 Q235B | 1519 | 0.16 | 0.08 | 0.38 | 0.025 | 0.02 |  |  |  | 0.01 | [10 empty] | 3.99951 | 0 | 0 | 0 | 0 | 0.4972358 | 1.2 | 0 | 0 | 0 | 0 | 0 | 0 | 0 | 0 | 0 | 0 | 0 | 0 |  | 5.696745 | 51.07964 | Q235B-2 | 0.07440586 | 0.08559414 | 0.006191241 | 0 | 0 | 0 | 0 | 0 | 0.006191241 | 0.0805971 | -0.0794029
5 | Q235C | 01 | 1.6 | 12 | Q235C-1 | A 碳素钢-碳素结构钢-A02 Q235C | 1519 | 0.15 | 0.1 | 0.35 | 0.015 | 0.01 |  |  |  | 0.025 | [10 empty] | 3.588476 | 0 | 0 | 0 | 0 | 0.8517216 | 1.33 | 0 | 0 | 0 | 0 | 0 | 0 | 0 | 0 | 0 | 0 | 0 | 0 |  | 5.770198 | 53.59202 | Q235C-1 | 0.06895349 | 0.08104651 | 0.005554962 | 0 | 0 | 0 | 0 | 0 | 0.005554962 | 0.07450845 | -0.07549155
6 | Q235C | 02 | 12.01 | 25.4 | Q235C-2 | A 碳素钢-碳素结构钢-A02 Q235C | 1519 | 0.15 | 0.1 | 0.5 | 0.015 | 0.01 |  |  |  | 0.025 | [10 empty] | 5.767187 | 0 | 0 | 0 | 0 | 0.3181292 | 1.33 | 0 | 0 | 0 | 0 | 0 | 0 | 0 | 0 | 0 | 0 | 0 | 0 |  | 7.415316 | 62.64391 | Q235C-2 | 0.0625 | 0.0875 | 0.008927605 | 0 | 0 | 0 | 0 | 0 | 0.008927605 | 0.0714276 | -0.0785724
7 | Q235B-WJ | 01 | 1.45 | 12 | Q235B-1 | A 碳素钢-碳素结构钢-A01 Q235B | 1519 | 0.16 | 0.08 | 0.23 | 0.025 | 0.02 |  |  |  | 0.01 | [10 empty] | 1.673863 | 0 | 0 | 0 | 0 | 1.066815 | 1.202226 | 0 | 0 | 0 | 0 | 0 | 0 | 0 | 0 | 0 | 0 | 0 | 0 |  | 3.942903 | 41.46699 | Q235B-1 | 0.07293667 | 0.08706333 | 0.002591139 | 0 | 0 | 0 | 0 | 0 | 0.002591139 | 0.07552781 | -0.08447219
8 | Q235B-WJ | 02 | 12.01 | 28 | Q235B-2 | A 碳素钢-碳素结构钢-A01 Q235B | 1519 | 0.16 | 0.08 | 0.38 | 0.025 | 0.02 |  |  |  | 0.01 | [10 empty] | 3.99951 | 0 | 0 | 0 | 0 | 0.4972358 | 1.2 | 0 | 0 | 0 | 0 | 0 | 0 | 0 | 0 | 0 | 0 | 0 | 0 |  | 5.696745 | 51.07964 | Q235B-2 | 0.07440586 | 0.08559414 | 0.006191241 | 0 | 0 | 0 | 0 | 0 | 0.006191241 | 0.0805971 | -0.0794029
9 | Q235B-LX | 01 | 1.45 | 12 | Q235B-1 | A 碳素钢-碳素结构钢-A01 Q235B | 1519 | 0.16 | 0.08 | 0.23 | 0.025 | 0.02 |  |  |  | 0.01 | [10 empty] | 1.673863 | 0 | 0 | 0 | 0 | 1.066815 | 1.202226 | 0 | 0 | 0 | 0 | 0 | 0 | 0 | 0 | 0 | 0 | 0 | 0 |  | 3.942903 | 41.46699 | Q235B-1 | 0.07293667 | 0.08706333 | 0.002591139 | 0 | 0 | 0 | 0 | 0 | 0.002591139 | 0.07552781 | -0.08447219
10 | Q235B-LX | 02 | 12.01 | 28 | Q235B-2 | A 碳素钢-碳素结构钢-A01 Q235B | 1519 | 0.16 | 0.08 | 0.38 | 0.025 | 0.02 |  |  |  | 0.01 | [10 empty] | 3.99951 | 0 | 0 | 0 | 0 | 0.4972358 | 1.2 | 0 | 0 | 0 | 0 | 0 | 0 | 0 | 0 | 0 | 0 | 0 | 0 |  | 5.696745 | 51.07964 | Q235B-2 | 0.07440586 | 0.08559414 | 0.006191241 | 0 | 0 | 0 | 0 | 0 | 0.006191241 | 0.0805971 | -0.0794029
11 | Q235B-HX | 01 | 1.45 | 12 | Q235B-1 | A 碳素钢-碳素结构钢-A01 Q235B | 1519 | 0.16 | 0.08 | 0.23 | 0.025 | 0.02 |  |  |  | 0.01 | [10 empty] | 1.673863 | 0 | 0 | 0 | 0 | 1.066815 | 1.202226 | 0 | 0 | 0 | 0 | 0 | 0 | 0 | 0 | 0 | 0 | 0 | 0 |  | 3.942903 | 41.46699 | Q235B-1 | 0.07293667 | 0.08706333 | 0.002591139 | 0 | 0 | 0 | 0 | 0 | 0.002591139 | 0.07552781 | -0.08447219
12 | Q235B-HX | 02 | 12.01 | 28 | Q235B-2 | A 碳素钢-碳素结构钢-A01 Q235B | 1519 | 0.16 | 0.08 | 0.38 | 0.025 | 0.02 |  |  |  | 0.01 | [10 empty] | 3.99951 | 0 | 0 | 0 | 0 | 0.4972358 | 1.2 | 0 | 0 | 0 | 0 | 0 | 0 | 0 | 0 | 0 | 0 | 0 | 0 |  | 5.696745 | 51.07964 | Q235B-2 | 0.07440586 | 0.08559414 | 0.006191241 | 0 | 0 | 0 | 0 | 0 | 0.006191241 | 0.0805971 | -0.0794029
13 | Q235B-GL | 01 | 1.6 | 5 | Q235B-GL1 | A 碳素钢-碳素结构钢-A06 Q235B-GL | 1520 | 0.15 | 0.12 | 0.25 | 0.015 | 0.005 |  |  |  | 0.015 | [10 empty] | 1.979207 | 0 | 0 | 0 | 0 | 1.591968 | 1.3 | 0 | 0 | 0 | 0 | 0 | 0 | 0 | 0 | 0 | 0 | 0 | 0 |  | 4.871175 | 48.03077 | Q235B-GL1 | 0.07440586 | 0.07559414 | 0.003063813 | 0 | 0 | 0 | 0 | 0 | 0.003063813 | 0.07746967 | -0.07253033
14 | Q235B-GL | 02 | 5.01 | 14 | Q235B-GL2 | A 碳素钢-碳素结构钢-A06 Q235B-GL | 1520 | 0.15 | 0.12 | 0.35 | 0.015 | 0.005 |  |  |  | 0.015 | [10 empty] | 3.533286 | 0 | 0 | 0 | 0 | 1.211355 | 1.3 | 0 | 0 | 0 | 0 | 0 | 0 | 0 | 0 | 0 | 0 | 0 | 0 |  | 6.044641 | 54.48751 | Q235B-GL2 | 0.07440586 | 0.07559414 | 0.005469527 | 0 | 0 | 0 | 0 | 0 | 0.005469527 | 0.07987538 | -0.07012462
15 | Q235B-GC | 01 | 3 | 12 | Q235B-GC1 | A 碳素钢-碳素结构钢-A33 Q235B-GC | 1519 | 0.15 | 0.05 | 0.25 | 0.018 | 0.008 |  |  |  | 0.01 | [10 empty] | 2.432133 | 0 | 0 | 0 | 0 | 0.3273187 | 1.304391 | 0 | 0 | 0 | 0 | 0 | 0 | 0 | 0 | 0 | 0 | 0 | 0 |  | 4.063843 | 44.02761 | Q235B-GC1 | 0.073875 | 0.076125 | 0.003764942 | 0 | 0 | 0 | 0 | 0 | 0.003764942 | 0.07763994 | -0.07236006
16 | Q235B-GC | 02 | 12.01 | 25.4 | Q235B-GC2 | A 碳素钢-碳素结构钢-A33 Q235B-GC | 1519 | 0.15 | 0.05 | 0.38 | 0.018 | 0.008 |  |  |  | 0.01 | [10 empty] | 3.768607 | 0.601879 | 0 | 0 | 0 | 0 | 1.3 | 0 | 0 | 0 | 0 | 0 | 0 | 0 | 0 | 0 | 0 | 0 | 0 |  | 5.670486 | 53.12009 | Q235B-GC2 | 0.073875 | 0.076125 | 0.005833804 | 0.003623913 | 0 | 0 | 0 | 0 | 0.009457718 | 0.08333272 | -0.06666728
17 | Q235B-SD | 01 | 3 | 12 | Q235B-SD1 | A 碳素钢-碳素结构钢-A22 Q235B-SD | 1519 | 0.15 | 0.05 | 0.25 | 0.018 | 0.008 |  |  |  | 0.01 | [10 empty] | 1.980002 | 0 | 0 | 0 | 0 | 0.4380512 | 1.3 | 0 | 0 | 0 | 0 | 0 | 0 | 0 | 0 | 0 | 0 | 0 | 0 |  | 3.718053 | 42.05105 | Q235B-SD1 | 0.07330508 | 0.07669492 | 0.003065043 | 0 | 0 | 0 | 0 | 0 | 0.003065043 | 0.07637013 | -0.07362987
18 | Q235B-SD | 02 | 12.01 | 25.4 | Q235B-SD2 | A 碳素钢-碳素结构钢-A22 Q235B-SD | 1519 | 0.15 | 0.05 | 0.38 | 0.018 | 0.008 |  |  |  | 0.01 | [10 empty] | 3.768607 | 0.1759835 | 0 | 0 | 0 | 0 | 1.3 | 0 | 0 | 0 | 0 | 0 | 0 | 0 | 0 | 0 | 0 | 0 | 0 |  | 5.244591 | 50.54587 | Q235B-SD2 | 0.07327273 | 0.07672727 | 0.005833804 | 0.001059597 | 0 | 0 | 0 | 0 | 0.006893401 | 0.08016613 | -0.06983387
19 | Q235B-HG | 01 | 1.5 | 28 | Q235B-HG | A 碳素钢-碳素结构钢-A05 Q235B-HG | 1519 | 0.16 | 0.1 | 0.4 | 0.025 | 0.02 |  |  |  | 0.01 | [10 empty] | 4.186402 | 0 | 0 | 0 | 0 | 0.7052825 | 1.25 | 0 | 0 | 0 | 0 | 0 | 0 | 0 | 0 | 0 | 0 | 0 | 0 |  | 6.141684 | 54.28925 | Q235B-HG | 0.07579385 | 0.08420615 | 0.00648055 | 0 | 0 | 0 | 0 | 0 | 0.00648055 | 0.0822744 | -0.0777256
20 | A36 | 01 | 1.5 | 12 | A36-1 | A 碳素钢-碳素结构钢-A09 A36 | 1519 | 0.16 | 0.08 | 0.25 | 0.015 | 0.01 |  |  |  | 0.02 | [10 empty] | 2.149593 | 0 | 0 | 0 | 0 | 0.9503027 | 1.45 | 0 | 0 | 0 | 0 | 0 | 0 | 0 | 0 | 0 | 0 | 0 | 0 |  | 4.549896 | 48.97808 | A36-1 | 0.07030093 | 0.08969907 | 0.00332757 | 0 | 0 | 0 | 0 | 0 | 0.00332757 | 0.0736285 | -0.0863715
21 | A36 | 02 | 12.01 | 25 | A36-2 | A 碳素钢-碳素结构钢-A09 A36 | 1519 | 0.16 | 0.08 | 0.38 | 0.015 | 0.01 |  |  |  | 0.02 | [10 empty] | 4.153276 | 0 | 0 | 0 | 0 | 0.4595766 | 1.45 | 0 | 0 | 0 | 0 | 0 | 0 | 0 | 0 | 0 | 0 | 0 | 0 |  | 6.062852 | 57.30279 | A36-2 | 0.06861111 | 0.09138889 | 0.006429271 | 0 | 0 | 0 | 0 | 0 | 0.006429271 | 0.07504038 | -0.08495962
22 | A36-DX | 01 | 1.5 | 12 | A36-DX1 | A 碳素钢-碳素结构钢-A36 A36-DX | 1519 | 0.16 | 0 | 0.3 | 0.02 | 0.015 |  |  |  | 0.02 | [10 empty] | 0 | 2.449572 | 0 | 0 | 0 | 0 | 1.6 | 0 | 0 | 0 | 0 | 0 | 0 | 0 | 0 | 0 | 0 | 0 | 0 |  | 4.049572 | 50.54529 | A36-DX1 | 0.07025 | 0.08975 | 0 | 0.01474887 | 0 | 0 | 0 | 0 | 0.01474887 | 0.08499887 | -0.07500113
23 | A36-DX | 02 | 12.01 | 20 | A36-DX2 | A 碳素钢-碳素结构钢-A36 A36-DX | 1519 | 0.16 | 0 | 0.4 | 0.02 | 0.015 |  |  |  | 0.02 | [10 empty] | 0 | 3.65897 | 0 | 0 | 0 | 0 | 1.6 | 0 | 0 | 0 | 0 | 0 | 0 | 0 | 0 | 0 | 0 | 0 | 0 |  | 5.25897 | 57.85519 | A36-DX2 | 0.079 | 0.081 | 0 | 0.02203066 | 0 | 0 | 0 | 0 | 0.02203066 | 0.1010307 | -0.05896934
24 | SS400 | 01 | 1.6 | 12 | SS400-1 | A 碳素钢-碳素结构钢-A18 SS400 | 1519 | 0.16 | 0.08 | 0.35 | 0.02 | 0.015 |  |  |  | 0.01 | [10 empty] | 3.624457 | 0 | 0 | 0 | 0 | 0.5890907 | 1.235643 | 0 | 0 | 0 | 0 | 0 | 0 | 0 | 0 | 0 | 0 | 0 | 0 |  | 5.449191 | 50.31757 | SS400-1 | 0.07096296 | 0.08903704 | 0.00561066 | 0 | 0 | 0 | 0 | 0 | 0.00561066 | 0.07657362 | -0.08342638
25 | SS400 | 02 | 12.01 | 25.4 | SS400-2 | A 碳素钢-碳素结构钢-A18 SS400 | 1519 | 0.16 | 0.08 | 0.5 | 0.02 | 0.015 |  |  |  | 0.025 | [10 empty] | 5.970253 | 0 | 0 | 0 | 0 | 0.01457696 | 1.4 | 0 | 0 | 0 | 0 | 0 | 0 | 0 | 0 | 0 | 0 | 0 | 0 |  | 7.38483 | 63.73493 | SS400-2 | 0.07983333 | 0.08016667 | 0.009241951 | 0 | 0 | 0 | 0 | 0 | 0.009241951 | 0.08907528 | -0.07092472
26 | A36-HW | 01 | 1.5 | 12 | A36-1 | A 碳素钢-碳素结构钢-A09 A36 | 1519 | 0.16 | 0.08 | 0.25 | 0.015 | 0.01 |  |  |  | 0.02 | [10 empty] | 2.149593 | 0 | 0 | 0 | 0 | 0.9503027 | 1.45 | 0 | 0 | 0 | 0 | 0 | 0 | 0 | 0 | 0 | 0 | 0 | 0 |  | 4.549896 | 48.97808 | A36-1 | 0.07030093 | 0.08969907 | 0.00332757 | 0 | 0 | 0 | 0 | 0 | 0.00332757 | 0.0736285 | -0.0863715
27 | Q235-HW | 01 | 1.5 | 16 | Q235-HW | E 花纹板-花纹板类钢材-E01 Q235-HW | 1519 | 0.16 | 0.1 | 0.25 | 0.035 | 0.02 | [14 empty] | 1.866864 | 0 | 0 | 0 | 0 | 2.059994 | 0.25 | 0 | 0 | 0 | 0 | 0 | 0 | 0 | 0 | 0 | 0 | 0 | 0 |  | 4.176858 | 26.39442 | Q235-HW | 0.07280137 | 0.08719863 | 0.002889905 | 0 | 0 | 0 | 0 | 0 | 0.002889905 | 0.07569128 | -0.08430872
28 | Q355-HW | 01 | 3 | 6 | Q355-HW1 | E 花纹板-花纹板类钢材-E04 Q355-HW | 1518 | 0.16 | 0.08 | 0.35 | 0.02 | 0.01 |  |  | 0.04 | 0.02 | [9 empty] | Q355级别花纹板 | 3.535886 | 0 | 0 | 0 | 0 | 0.6107827 | 1.4 | 0 | 0 | 0.898096 | 0 | 0 | 0 | 0 | 0 | 0 | 0 | 0 | 0 |  | 6.444765 | 75.23875 | Q355-HW1 | 0.07081757 | 0.08918243 | 0.005473552 | 0 | 0 | 0 | 0 | 0 | 0.005473552 | 0.07629112 | -0.08370888
29 | Q355-HW | 02 | 6.01 | 10 | Q355-HW2 | E 花纹板-花纹板类钢材-E04 Q355-HW | 1517 | 0.16 | 0.08 | 0.5 | 0.02 | 0.01 |  |  | 0.04 | 0.02 | [9 empty] | Q355级别花纹板 | 5.867005 | 0 | 0 | 0 | 0 | 0.0398637 | 1.4 | 0 | 0 | 0.898096 | 0 | 0 | 0 | 0 | 0 | 0 | 0 | 0 | 0 |  | 8.204964 | 84.92385 | Q355-HW2 | 0.07081757 | 0.08918243 | 0.009082123 | 0 | 0 | 0 | 0 | 0 | 0.009082123 | 0.07989969 | -0.08010031
30 | SPHC | 01 | 1.6 | 8 | SPHC-ZT | C 热轧低碳钢-冷轧基料-C01 SPHC | 1531 | 0.05 | 0.015 | 0.23 | 0.015 | 0.01 |  |  |  | 0.025 | [8 empty] | 40 |  | 0 | 0 | 1.815791 | 0 | 0 | 0 | 1.2 | 0 | 0 | 0 | 0 | 0 | 0 | 0 | 0 | 0 | 0 | 0 | 0 |  | 3.015791 | 40.84083 | SPHC-ZT | 0.04 | 0.01 | 0 | 0 | 0.002451318 | 0 | 0 | 0 | 0.002451318 | 0.04245132 | -0.007548682 |  |  | 需控制终点碳含量
31 | SPHC | 02 | 8.01 | 16 | SPHC-SX | C 热轧低碳钢-冷轧基料-C01 SPHC | 1531 | 0.05 | 0.015 | 0.23 | 0.015 | 0.01 |  |  |  | 0.025 | [8 empty] | 40 |  | 0 | 0 | 1.815791 | 0 | 0 | 0 | 1.2 | 0 | 0 | 0 | 0 | 0 | 0 | 0 | 0 | 0 | 0 | 0 | 0 |  | 3.015791 | 40.84083 | SPHC-SX | 0.04 | 0.01 | 0 | 0 | 0.002451318 | 0 | 0 | 0 | 0.002451318 | 0.04245132 | -0.007548682 |  |  | 需控制终点碳含量
32 | SPHC | 01 | 8.01 | 16 | SPHC-SX | C 热轧低碳钢-冷轧基料-C01 SPHC | 1531 | 0.05 | 0.015 | 0.23 | 0.015 | 0.01 |  |  |  | 0.025 | [8 empty] | 40 | SPHC-SX | 0 | 0 | 1.815791 | 0 | 0 | 0 | 1.2 | 0 | 0 | 0 | 0 | 0 | 0 | 0 | 0 | 0 | 0 | 0 | 0 |  | 3.015791 | 40.84083 | SPHC-SX | 0.04 | 0.01 | 0 | 0 | 0.002451318 | 0 | 0 | 0 | 0.002451318 | 0.04245132 | -0.007548682 |  |  | 需控制终点碳含量
33 | SPHC-M | 01 | 2.5 | 5 | SPHC-M | C 热轧低碳钢-冷轧基料-C02 SPHC-M | 1531 | 0.045 | 0.02 | 0.25 | 0.015 | 0.006 |  |  |  | 0.025 | [8 empty] | 45 |  | 0 | 0 | 2.075635 | 0 | 0 | 0 | 1.2 | 0 | 0 | 0 | 0 | 0 | 0 | 0 | 0 | 0 | 0 | 0 | 0 |  | 3.275635 | 42.84945 | SPHC-M | 0.04 | 0.005 | 0 | 0 | 0.002802108 | 0 | 0 | 0 | 0.002802108 | 0.04280211 | -0.002197892 |  |  | 需控制终点碳含量
34 | SPHC-M(B) | 01 | 2.5 | 6 | SPHC-M(B) | C 热轧低碳钢-冷轧基料-C05 SPHC-M(B) | 1531 | 0.045 | 0.02 | 0.25 | 0.015 | 0.006 |  |  |  | 0.025 | [6 empty] | 0.0014 |  |  | 含硼马口铁 | 0 | 0 | 1.86763 | 0 | 0 | 0 | 1.2 | 0 | 0 | 0 | 0 | 0 | 0 | 0 | 0 | 0.1111111 | 0 | 0 | 0 |  | 3.178741 | 43.91608 | SPHC-M(B) | 0.04 | 0.005 | 0 | 0 | 0.002521301 | 0 | 0 | 0 | 0.002521301 | 0.0425213 | -0.002478699 |  |  | 需控制终点碳含量
35 | MRT2.5 | 01 | 2.5 | 6 | MRT2.5 | C 热轧低碳钢-冷轧基料-C03 MRT2.5 | 1529 | 0.06 | 0 | 0.28 | 0.015 | 0.006 |  |  |  | 0.03 | [9 empty] | 供日照昱岚新材料有限公司冷轧用热轧卷板 | 0 | 1.841112 | 0 | 0 | 0 | 0 | 1.2 | 0 | 0 | 0 | 0 | 0 | 0 | 0 | 0 | 0 | 0 | 0 | 0 |  | 3.041112 | 37.93274 | MRT2.5 | 0.04 | 0.02 | 0 | 0.01108533 | 0 | 0 | 0 | 0 | 0.01108533 | 0.05108533 | -0.008914666 |  |  | 需控制终点碳含量
36 | YFMRT2.5 | 01 | 2.5 | 6 | YFMRT2.5 | C 热轧低碳钢-冷轧基料-C07 YFMRT2.5 | 1529 | 0.06 | 0 | 0.28 | 0.015 | 0.006 |  |  |  | 0.03 | [9 empty] | 供友富用热轧卷板 | 0 | 2.482628 | 0 | 0 | 0 | 0 | 1.2 | 0 | 0 | 0 | 0 | 0 | 0 | 0 | 0 | 0 | 0 | 0 | 0 |  | 3.682628 | 41.81022 | YFMRT2.5 | 0.04 | 0.02 | 0 | 0.01494791 | 0 | 0 | 0 | 0 | 0.01494791 | 0.05494791 | -0.005052094
37 | YLMRT3 | 01 | 2.5 | 3.5 | YLMRT3 | C 热轧低碳钢-冷轧基料-C04 YLMRT3 | 1528 | 0.07 | 0 | 0.35 | 0.015 | 0.006 |  |  |  | 0.03 | [9 empty] | 供日照昱岚新材料有限公司冷轧用热轧卷板 | 0 | 3.440116 | 0 | 0 | 0 | 0 | 1.2 | 0 | 0 | 0 | 0 | 0 | 0 | 0 | 0 | 0 | 0 | 0 | 0 |  | 4.640116 | 47.59752 | YLMRT3 | 0.04 | 0.03 | 0 | 0.02071294 | 0 | 0 | 0 | 0 | 0.02071294 | 0.06071294 | -0.009287062
38 | Q355B | 02 | 0.1 | 5.99 | Q355B-1 | B 结构钢-低合金高强结构钢-B01 Q355B | 1518 | 0.16 | 0.08 | 0.35 | 0.02 | 0.01 |  |  | 0.04 | 0.02 | [10 empty] | 3.535886 | 0 | 0 | 0 | 0 | 0.518485 | 1.427768 | 0 | 0 | 0.898096 | 0 | 0 | 0 | 0 | 0 | 0 | 0 | 0 | 0 |  | 6.380236 | 75.38037 | Q355B-1 | 0.07081757 | 0.08918243 | 0.005473552 | 0 | 0 | 0 | 0 | 0 | 0.005473552 | 0.07629112 | -0.08370888
39 | Q355B | 01 | 6 | 15.99 | Q355B-2 | B 结构钢-低合金高强结构钢-B01 Q355B | 1517 | 0.16 | 0.08 | 0.5 | 0.02 | 0.01 |  |  | 0.04 | 0.02 | [10 empty] | 5.652911 | 0.2058511 | 0 | 0 | 0 | 0 | 1.4 | 0 | 0 | 0.898096 | 0 | 0 | 0 | 0 | 0 | 0 | 0 | 0 | 0 |  | 8.156858 | 84.79993 | Q355B-2 | 0.07400432 | 0.08599568 | 0.008750707 | 0.00123943 | 0 | 0 | 0 | 0 | 0.009990136 | 0.08399445 | -0.07600555
40 | Q355B | 03 | 16 | 28 | Q355B-3B | B 低合金钢-低合金高强结构钢-B01 Q355B | 1514 | 0.16 | 0.18 | 1.1 | 0.02 | 0.01 |  | 0.008 | 0.025 | 0.02 | [10 empty] | 12.71905 | 2.292755 | 0 | 0 | 0 | 0 | 1.4 | 0 | 0.1255115 | 0.5987307 | 0 | 0 | 0 | 0 | 0 | 0 | 0 | 0 | 0 |  | 17.13605 | 155.5721 | Q355B-3B | 0.07412444 | 0.08587556 | 0.01968909 | 0.01380468 | 0 | 0 | 0 | 0 | 0.03349377 | 0.1076182 | -0.05238179
41 | Q355C | 01 | 2 | 12 | Q355C-1 | B 低合金钢-低合金高强结构钢-B03 Q355C | 1517 | 0.16 | 0.15 | 1 | 0.018 | 0.01 |  |  | 0.03 | 0.025 |  | 0 | 0 | 0 | 0 |  |  |  | 40 |  | 10.59921 | 2.817405 | 0 | 0 | 0 | 0 | 1.4 | 0 | 0 | 0.6985191 | 0 | 0 | 0 | 0 | 0 | 0 | 0 | 0 | 0 |  | 15.51513 | 122.6134 | Q355C-1 | 0.071 | 0.089 | 0.01640757 | 0.0169636 | 0 | 0 | 0 | 0 | 0.03337117 | 0.1043712 | -0.05562883
42 | Q355C | 02 | 12.01 | 19 | Q355C-2 | B 低合金钢-低合金高强结构钢-B03 Q355C | 1517 | 0.16 | 0.15 | 1.25 | 0.018 | 0.005 |  | 0.008 | 0.015 | 0.025 |  | 0 | 0 | 0 | 0 |  |  |  | 40 |  | 10.59921 | 6.220946 | 0 | 0 | 0 | 0 | 1.4 | 0 | 0.1255115 | 0.3991538 | 0 | 0 | 0 | 0 | 0 | 0 | 0 | 0 | 0 |  | 18.74482 | 163.0115 | Q355C-2 | 0.06206522 | 0.09793478 | 0.01640757 | 0.03745632 | 0 | 0 | 0 | 0 | 0.05386389 | 0.1159291 | -0.04407089
43 | Q355C | 03 | 19.01 | 29 | Q355C-3 | B 低合金钢-低合金高强结构钢-B03 Q355C | 1517 | 0.16 | 0.15 | 1.35 | 0.018 | 0.005 |  | 0.01 | 0.025 | 0.025 |  | 0 | 0 | 0 | 0 |  |  |  | 40 |  | 10.59921 | 7.643538 | 0 | 0 | 0 | 0 | 1.4 | 0 | 0.1568893 | 0.5987307 | 0 | 0 | 0 | 0 | 0 | 0 | 0 | 0 | 0 |  | 20.39837 | 183.172 | Q355C-3 | 0.06767105 | 0.09232895 | 0.01640757 | 0.04602174 | 0 | 0 | 0 | 0 | 0.06242932 | 0.1301004 | -0.02989963
44 | Q355D | 01 | 2 | 12 | Q355D-1 | B 低合金钢-低合金高强结构钢-B04 Q355D | 1517 | 0.16 | 0.15 | 1 | 0.018 | 0.008 |  |  | 0.03 | 0.025 | [10 empty] | 10.59921 | 2.760569 | 0 | 0 | 0 | 0 | 1.4 | 0 | 0 | 0.6985191 | 0 | 0 | 0 | 0 | 0 | 0 | 0 | 0 | 0 |  | 15.4583 | 122.2699 | Q355D-1 | 0.07025862 | 0.08974138 | 0.01640757 | 0.01662139 | 0 | 0 | 0 | 0 | 0.03302896 | 0.1032876 | -0.05671242
45 | Q355D | 02 | 12.01 | 19 | Q355D-2 | B 低合金钢-低合金高强结构钢-B04 Q355D | 1521 | 0.16 | 0.15 | 1.15 | 0.018 | 0.008 |  | 0.012 | 0.015 | 0.025 | [8 empty] | 40 |  | 10.59921 | 5.043827 | 0 | 0 | 0 | 0 | 1.4 | 0 | 0.1882672 | 0.3991538 | 0 | 0 | 0 | 0 | 0 | 0 | 0 | 0 | 0 |  | 17.63046 | 169.4127 | Q355D-2 | 0.05692308 | 0.1030769 | 0.01640757 | 0.03036888 | 0 | 0 | 0 | 0 | 0.04677645 | 0.1036995 | -0.05630047
46 | Q355D | 03 | 19.01 | 29 | Q355D-3 | B 低合金钢-低合金高强结构钢-B04 Q355D | 1521 | 0.16 | 0.15 | 1.3 | 0.018 | 0.008 |  | 0.015 | 0.015 | 0.025 | [8 empty] | 40 |  | 10.59921 | 6.941441 | 0 | 0 | 0 | 0 | 1.4 | 0 | 0.235334 | 0.3991538 | 0 | 0 | 0 | 0 | 0 | 0 | 0 | 0 | 0 |  | 19.57514 | 191.0195 | Q355D-3 | 0.067 | 0.093 | 0.01640757 | 0.04179441 | 0 | 0 | 0 | 0 | 0.05820199 | 0.125202 | -0.03479801
47 | Q355B-T | 01 | 2 | 7.55 | Q355B-T1 | B 低合金钢-低合金高强结构钢-B17 Q355B-T | 1514 | 0.16 | 0.15 | 1.1 | 0.015 | 0.01 |  |  | 0.025 | 0.02 | [10 empty] | 10.59921 | 4.153979 | 0 | 0 | 0 | 0 | 1.4 | 0 | 0 | 0.5987307 | 0 | 0 | 0 | 0 | 0 | 0 | 0 | 0 | 0 |  | 16.75192 | 128.29 | Q355B-T1 | 0.06285714 | 0.09714286 | 0.01640757 | 0.02501111 | 0 | 0 | 0 | 0 | 0.04141869 | 0.1042758 | -0.05572417
48 | Q355B-T | 02 | 7.56 | 16 | Q355B-T2 | B 低合金钢-低合金高强结构钢-B17 Q355B-T | 1514 | 0.16 | 0.15 | 1.1 | 0.015 | 0.01 |  |  | 0.035 | 0.02 | [10 empty] | 10.59921 | 4.06415 | 0 | 0 | 0 | 0 | 1.4 | 0 | 0 | 0.7983076 | 0 | 0 | 0 | 0 | 0 | 0 | 0 | 0 | 0 |  | 16.86167 | 132.551 | Q355B-T2 | 0.06826471 | 0.09173529 | 0.01640757 | 0.02447025 | 0 | 0 | 0 | 0 | 0.04087782 | 0.1091425 | -0.05085747
49 | Q355B-T | 03 | 16.01 | 28 | Q355B-T3 | B 低合金钢-低合金高强结构钢-B17 Q355B-T | 1514 | 0.16 | 0.15 | 1.15 | 0.015 | 0.01 |  | 0.015 | 0.025 | 0.02 | [10 empty] | 10.59921 | 4.740587 | 0 | 0 | 0 | 0 | 1.4 | 0 | 0.235334 | 0.5987307 | 0 | 0 | 0 | 0 | 0 | 0 | 0 | 0 | 0 |  | 17.57386 | 182.5209 | Q355B-T3 | 0.0758 | 0.0842 | 0.01640757 | 0.02854308 | 0 | 0 | 0 | 0 | 0.04495065 | 0.1207507 | -0.03924935
50 | Q355ME | 02 | 2 | 5 | Q355ME-1 | B 低合金钢-低合金高强结构钢-B26 Q355ME | 1522 | 0.075 | 0.15 | 1.1 | 0.015 | 0.004 |  | 0.01 | 0.02 | 0.025 | [8 empty] | 45 |  | 10.59921 | 0 | 4.104345 | 0 | 0 | 0 | 1.7 | 0 | 0.1568893 | 0.4989422 | 0 | 0 | 0 | 0 | 0 | 0 | 0 | 0 | 0 |  | 17.05939 | 172.9986 | Q355ME-1 | 0.04273333 | 0.03226667 | 0.01640757 | 0 | 0.005540866 | 0 | 0 | 0 | 0.02194844 | 0.06468177 | -0.01031823
51 | Q355ME | 01 | 5.01 | 12 | Q355ME-2 | B 低合金钢-低合金高强结构钢-B26 Q355ME | 1522 | 0.075 | 0.15 | 1.25 | 0.015 | 0.004 |  | 0.015 | 0.02 | 0.025 | [8 empty] | 45 |  | 10.59921 | 0 | 6.053177 | 0 | 0 | 0 | 1.7 | 0 | 0.235334 | 0.4989422 | 0 | 0 | 0 | 0 | 0 | 0 | 0 | 0 | 0 |  | 19.08666 | 204.9584 | Q355ME-2 | 0.04273333 | 0.03226667 | 0.01640757 | 0 | 0.008171789 | 0 | 0 | 0 | 0.02457936 | 0.0673127 | -0.007687303
52 | Q355ME | 03 | 12.01 | 25.4 | Q355ME-3 | B 低合金钢-低合金高强结构钢-B26 Q355ME | 1522 | 0.075 | 0.15 | 1.35 | 0.015 | 0.004 |  | 0.015 | 0.02 | 0.025 | [8 empty] | 45 |  | 10.59921 | 0 | 7.352398 | 0 | 0 | 0 | 1.7 | 0 | 0.235334 | 0.4989422 | 0 | 0 | 0 | 0 | 0 | 0 | 0 | 0 | 0 |  | 20.38588 | 215.0015 | Q355ME-3 | 0.04273333 | 0.03226667 | 0.01640757 | 0 | 0.009925737 | 0 | 0 | 0 | 0.02633331 | 0.06906665 | -0.005933355
53 | Q355B-S | 01 | 1.8 | 5.99 | Q355B-S | B 低合金钢-低合金高强结构钢-B24 Q355B-S | 1525 | 0.07 | 0.1 | 0.95 | 0.02 | 0.006 |  | 0.01 | 0.03 | 0.025 | [8 empty] | 45 |  | 0 | 0 | 10.97409 | 0 | 0 | 1.730583 | 1.8 | 0 | 0.1568893 | 0.6985191 | 0 | 0 | 0 | 0 | 0 | 0 | 0 | 0 | 0 |  | 15.36008 | 184.6162 | Q355B-S | 0.044 | 0.026 | 0 | 0 | 0.01481502 | 0 | 0 | 0 | 0.01481502 | 0.05881502 | -0.01118498
54 | Q355B-SS | 02 | 0.1 | 5.99 | Q355B-1 | B 结构钢-低合金高强结构钢-B01 Q355B | 1518 | 0.16 | 0.08 | 0.35 | 0.02 | 0.01 |  |  | 0.04 | 0.02 | [10 empty] | 3.535886 | 0 | 0 | 0 | 0 | 0.518485 | 1.4 | 0 | 0 | 0.898096 | 0 | 0 | 0 | 0 | 0 | 0 | 0 | 0 | 0 |  | 6.352467 | 74.7601 | Q355B-1 | 0.07081757 | 0.08918243 | 0.005473552 | 0 | 0 | 0 | 0 | 0 | 0.005473552 | 0.07629112 | -0.08370888
55 | Q355B-SS | 01 | 6 | 15.99 | Q355B-2 | B 结构钢-低合金高强结构钢-B01 Q355B | 1517 | 0.16 | 0.08 | 0.5 | 0.02 | 0.01 |  |  | 0.04 | 0.02 | [10 empty] | 5.652911 | 0.2058511 | 0 | 0 | 0 | 0 | 1.4 | 0 | 0 | 0.898096 | 0 | 0 | 0 | 0 | 0 | 0 | 0 | 0 | 0 |  | 8.156858 | 84.79993 | Q355B-2 | 0.07400432 | 0.08599568 | 0.008750707 | 0.00123943 | 0 | 0 | 0 | 0 | 0.009990136 | 0.08399445 | -0.07600555
56 | Q355B-SS | 03 | 16 | 28 | Q355B-3B | B 低合金钢-低合金高强结构钢-B01 Q355B | 1514 | 0.16 | 0.18 | 1.1 | 0.02 | 0.01 |  | 0.008 | 0.025 | 0.02 | [10 empty] | 12.71905 | 2.292755 | 0 | 0 | 0 | 0 | 1.4 | 0 | 0.1255115 | 0.5987307 | 0 | 0 | 0 | 0 | 0 | 0 | 0 | 0 | 0 |  | 17.13605 | 155.5721 | Q355B-3B | 0.07412444 | 0.08587556 | 0.01968909 | 0.01380468 | 0 | 0 | 0 | 0 | 0.03349377 | 0.1076182 | -0.05238179
57 | Q355B-SD | 01 | 1.5 | 5.99 | Q355B-SD1 | B 低合金钢-低合金高强结构钢-B46 Q355B-SD | 1517 | 0.16 | 0.07 | 0.35 | 0.02 | 0.01 |  |  | 0.04 | 0.02 | [10 empty] | 3.968081 | 0 | 0 | 0 | 0 | 0.2395769 | 1.4 | 0 | 0 | 0.898096 | 0 | 0 | 0 | 0 | 0 | 0 | 0 | 0 | 0 |  | 6.505754 | 75.65829 | Q355B-SD1 | 0.06466667 | 0.09533333 | 0.00614259 | 0 | 0 | 0 | 0 | 0 | 0.00614259 | 0.07080926 | -0.08919074
58 | Q355B-SD | 02 | 6 | 15.99 | Q355B-SD2 | B 低合金钢-低合金高强结构钢-B46 Q355B-SD | 1517 | 0.16 | 0.07 | 0.5 | 0.02 | 0.01 |  |  | 0.04 | 0.02 | [10 empty] | 4.946297 | 1.190772 | 0 | 0 | 0 | 0 | 1.4 | 0 | 0 | 0.898096 | 0 | 0 | 0 | 0 | 0 | 0 | 0 | 0 | 0 |  | 8.435165 | 86.91981 | Q355B-SD2 | 0.06466667 | 0.09533333 | 0.007656868 | 0.007169636 | 0 | 0 | 0 | 0 | 0.0148265 | 0.07949317 | -0.08050683
59 | Q355B-SD | 03 | 16 | 28 | Q355B-SD3 | B 低合金钢-低合金高强结构钢-B46 Q355B-SD | 1514 | 0.16 | 0.07 | 1.1 | 0.02 | 0.01 |  | 0.008 | 0.025 | 0.02 | [10 empty] | 4.946297 | 9.397808 | 0 | 0 | 0 | 0 | 1.4 | 0 | 0.1255115 | 0.5987307 | 0 | 0 | 0 | 0 | 0 | 0 | 0 | 0 | 0 |  | 16.46835 | 156.3514 | Q355B-SD3 | 0.06466667 | 0.09533333 | 0.007656868 | 0.0565842 | 0 | 0 | 0 | 0 | 0.06424107 | 0.1289077 | -0.03109226
60 | Q355B-DX | 01 | 1.5 | 8 | Q355B-DX1 | B 低合金钢-低合金高强结构钢-B20 Q355B-DX | 1518 | 0.16 | 0.02 | 0.6 | 0.01 | 0.008 |  |  | 0.04 | 0.02 | [8 empty] | 45 |  | 0 | 7.089511 | 0 | 0 | 0 | 0 | 1.529996 | 0 | 0 | 0.898096 | 0 | 0 | 0 | 0 | 0 | 0 | 0 | 0 | 0 |  | 9.517604 | 98.64443 | Q355B-DX1 | 0.0551 | 0.1049 | 0 | 0.04268595 | 0 | 0 | 0 | 0 | 0.04268595 | 0.09778595 | -0.06221405
61 | Q355B-ZW | 01 | 12 | 19 | Q355B-ZW3 | B 低合金钢-低合金高强结构钢-B19 Q355B-ZW | 1516 | 0.15 | 0.1 | 1 | 0.02 | 0.01 |  | 0.008 | 0.03 | 0.02 | [8 empty] | 45 |  | 7.066139 | 6.34153 | 0 | 0 | 0 | 0 | 1.4 | 0 | 0.1255115 | 0.6985191 | 0 | 0 | 0 | 0 | 0 | 0 | 0 | 0 | 0 |  | 15.6317 | 151.7801 | Q355B-ZW3 | 0.0551 | 0.0949 | 0.01093838 | 0.03818235 | 0 | 0 | 0 | 0 | 0.04912073 | 0.1042207 | -0.04577927
62 | Q355B-ZW | 02 | 19.01 | 28 | Q355B-ZW4 | B 低合金钢-低合金高强结构钢-B19 Q355B-ZW | 1516 | 0.15 | 0.1 | 1.1 | 0.02 | 0.01 |  | 0.008 | 0.03 | 0.02 | [8 empty] | 45 |  | 7.066139 | 7.709369 | 0 | 0 | 0 | 0 | 1.4 | 0 | 0.1255115 | 0.6985191 | 0 | 0 | 0 | 0 | 0 | 0 | 0 | 0 | 0 |  | 16.99954 | 160.0477 | Q355B-ZW4 | 0.0551 | 0.0949 | 0.01093838 | 0.04641811 | 0 | 0 | 0 | 0 | 0.0573565 | 0.1124565 | -0.0375435
63 | Q355B-HL1 | 03 | 0.1 | 6 | Q355B-1 | B 结构钢-低合金高强结构钢-B01 Q355B | 1518 | 0.16 | 0.08 | 0.35 | 0.02 | 0.01 |  |  | 0.04 | 0.02 | [10 empty] | 3.535886 | 0 | 0 | 0 | 0 | 0.518485 | 1.427768 | 0 | 0 | 0.898096 | 0 | 0 | 0 | 0 | 0 | 0 | 0 | 0 | 0 |  | 6.380236 | 75.38037 | Q355B-1 | 0.07081757 | 0.08918243 | 0.005473552 | 0 | 0 | 0 | 0 | 0 | 0.005473552 | 0.07629112 | -0.08370888
64 | Q355B-HL1 | 01 | 6.01 | 16.44 | Q355B-2 | B 结构钢-低合金高强结构钢-B01 Q355B | 1517 | 0.16 | 0.08 | 0.5 | 0.02 | 0.01 |  |  | 0.04 | 0.02 | [10 empty] | 5.652911 | 0.2058511 | 0 | 0 | 0 | 0 | 1.4 | 0 | 0 | 0.898096 | 0 | 0 | 0 | 0 | 0 | 0 | 0 | 0 | 0 |  | 8.156858 | 84.79993 | Q355B-2 | 0.07400432 | 0.08599568 | 0.008750707 | 0.00123943 | 0 | 0 | 0 | 0 | 0.009990136 | 0.08399445 | -0.07600555
65 | Q355B-HL1 | 02 | 16.45 | 30 | Q355B-3A | B 低合金钢-低合金高强结构钢-B01 Q355B | 1515 | 0.16 | 0.18 | 0.8 | 0.02 | 0.01 |  |  | 0.035 | 0.02 | [10 empty] | 10.52506 | 0 | 0 | 0 | 0 | 0.5373342 | 1.4 | 0 | 0 | 0.7983076 | 0 | 0 | 0 | 0 | 0 | 0 | 0 | 0 | 0 |  | 13.2607 | 110.3706 | Q355B-3A | 0.07204895 | 0.08795105 | 0.0162928 | 0 | 0 | 0 | 0 | 0 | 0.0162928 | 0.08834175 | -0.07165825
66 | Q355B-HL2 | 01 | 0.1 | 6 | Q355B-1 | B 结构钢-低合金高强结构钢-B01 Q355B | 1518 | 0.16 | 0.08 | 0.35 | 0.02 | 0.01 |  |  | 0.04 | 0.02 | [10 empty] | 3.535886 | 0 | 0 | 0 | 0 | 0.518485 | 1.427768 | 0 | 0 | 0.898096 | 0 | 0 | 0 | 0 | 0 | 0 | 0 | 0 | 0 |  | 6.380236 | 75.38037 | Q355B-1 | 0.07081757 | 0.08918243 | 0.005473552 | 0 | 0 | 0 | 0 | 0 | 0.005473552 | 0.07629112 | -0.08370888
67 | Q355B-HL2 | 02 | 6.01 | 16.29 | Q355B-2 | B 结构钢-低合金高强结构钢-B01 Q355B | 1517 | 0.16 | 0.08 | 0.5 | 0.02 | 0.01 |  |  | 0.04 | 0.02 | [10 empty] | 5.652911 | 0.2058511 | 0 | 0 | 0 | 0 | 1.4 | 0 | 0 | 0.898096 | 0 | 0 | 0 | 0 | 0 | 0 | 0 | 0 | 0 |  | 8.156858 | 84.79993 | Q355B-2 | 0.07400432 | 0.08599568 | 0.008750707 | 0.00123943 | 0 | 0 | 0 | 0 | 0.009990136 | 0.08399445 | -0.07600555
68 | Q355B-HL2 | 03 | 16.3 | 30 | Q355B-3A | B 低合金钢-低合金高强结构钢-B01 Q355B | 1515 | 0.16 | 0.18 | 0.8 | 0.02 | 0.01 |  |  | 0.035 | 0.02 | [10 empty] | 10.52506 | 0 | 0 | 0 | 0 | 0.5373342 | 1.4 | 0 | 0 | 0.7983076 | 0 | 0 | 0 | 0 | 0 | 0 | 0 | 0 | 0 |  | 13.2607 | 110.3706 | Q355B-3A | 0.07204895 | 0.08795105 | 0.0162928 | 0 | 0 | 0 | 0 | 0 | 0.0162928 | 0.08834175 | -0.07165825
69 | Q355B-HL3 | 03 | 0.1 | 6 | Q355B-1 | B 结构钢-低合金高强结构钢-B01 Q355B | 1518 | 0.16 | 0.08 | 0.35 | 0.02 | 0.01 |  |  | 0.04 | 0.02 | [10 empty] | 3.535886 | 0 | 0 | 0 | 0 | 0.518485 | 1.427768 | 0 | 0 | 0.898096 | 0 | 0 | 0 | 0 | 0 | 0 | 0 | 0 | 0 |  | 6.380236 | 75.38037 | Q355B-1 | 0.07081757 | 0.08918243 | 0.005473552 | 0 | 0 | 0 | 0 | 0 | 0.005473552 | 0.07629112 | -0.08370888
70 | Q355B-HL3 | 02 | 6.01 | 16.24 | Q355B-2 | B 结构钢-低合金高强结构钢-B01 Q355B | 1517 | 0.16 | 0.08 | 0.5 | 0.02 | 0.01 |  |  | 0.04 | 0.02 | [10 empty] | 5.652911 | 0.2058511 | 0 | 0 | 0 | 0 | 1.4 | 0 | 0 | 0.898096 | 0 | 0 | 0 | 0 | 0 | 0 | 0 | 0 | 0 |  | 8.156858 | 84.79993 | Q355B-2 | 0.07400432 | 0.08599568 | 0.008750707 | 0.00123943 | 0 | 0 | 0 | 0 | 0.009990136 | 0.08399445 | -0.07600555
71 | Q355B-HL3 | 01 | 16.25 | 30 | Q355B-3A | B 低合金钢-低合金高强结构钢-B01 Q355B | 1515 | 0.16 | 0.18 | 0.8 | 0.02 | 0.01 |  |  | 0.035 | 0.02 | [10 empty] | 10.52506 | 0 | 0 | 0 | 0 | 0.5373342 | 1.4 | 0 | 0 | 0.7983076 | 0 | 0 | 0 | 0 | 0 | 0 | 0 | 0 | 0 |  | 13.2607 | 110.3706 | Q355B-3A | 0.07204895 | 0.08795105 | 0.0162928 | 0 | 0 | 0 | 0 | 0 | 0.0162928 | 0.08834175 | -0.07165825
72 | Q355B-HL4 | 01 | 0.1 | 6 | Q355B-1 | B 结构钢-低合金高强结构钢-B01 Q355B | 1518 | 0.16 | 0.08 | 0.35 | 0.02 | 0.01 |  |  | 0.04 | 0.02 | [10 empty] | 3.535886 | 0 | 0 | 0 | 0 | 0.518485 | 1.427768 | 0 | 0 | 0.898096 | 0 | 0 | 0 | 0 | 0 | 0 | 0 | 0 | 0 |  | 6.380236 | 75.38037 | Q355B-1 | 0.07081757 | 0.08918243 | 0.005473552 | 0 | 0 | 0 | 0 | 0 | 0.005473552 | 0.07629112 | -0.08370888
73 | Q355B-HL4 | 03 | 6.01 | 15.99 | Q355B-2 | B 结构钢-低合金高强结构钢-B01 Q355B | 1517 | 0.16 | 0.08 | 0.5 | 0.02 | 0.01 |  |  | 0.04 | 0.02 | [10 empty] | 5.652911 | 0.2058511 | 0 | 0 | 0 | 0 | 1.4 | 0 | 0 | 0.898096 | 0 | 0 | 0 | 0 | 0 | 0 | 0 | 0 | 0 |  | 8.156858 | 84.79993 | Q355B-2 | 0.07400432 | 0.08599568 | 0.008750707 | 0.00123943 | 0 | 0 | 0 | 0 | 0.009990136 | 0.08399445 | -0.07600555
74 | Q355B-HL4 | 02 | 16 | 30 | Q355B-3A | B 低合金钢-低合金高强结构钢-B01 Q355B | 1515 | 0.16 | 0.18 | 0.8 | 0.02 | 0.01 |  |  | 0.035 | 0.02 | [10 empty] | 10.52506 | 0 | 0 | 0 | 0 | 0.5373342 | 1.4 | 0 | 0 | 0.7983076 | 0 | 0 | 0 | 0 | 0 | 0 | 0 | 0 | 0 |  | 13.2607 | 110.3706 | Q355B-3A | 0.07204895 | 0.08795105 | 0.0162928 | 0 | 0 | 0 | 0 | 0 | 0.0162928 | 0.08834175 | -0.07165825
75 | Q355C-HL3 | 01 | 2 | 12 | Q355C-1 | B 低合金钢-低合金高强结构钢-B03 Q355C | 1517 | 0.16 | 0.15 | 1 | 0.018 | 0.01 |  |  | 0.03 | 0.025 |  | 0 | 0 | 0 | 0 |  |  |  | 40 | 0 | 10.59921 | 2.817405 | 0 | 0 | 0 | 0 | 1.4 | 0 | 0 | 0.6985191 | 0 | 0 | 0 | 0 | 0 | 0 | 0 | 0 | 0 |  | 15.51513 | 122.6134 | Q355C-1 | 0.071 | 0.089 | 0.01640757 | 0.0169636 | 0 | 0 | 0 | 0 | 0.03337117 | 0.1043712 | -0.05562883
76 | Q355C-HL3 | 02 | 12.01 | 19 | Q355C-2 | B 低合金钢-低合金高强结构钢-B03 Q355C | 1517 | 0.16 | 0.15 | 1.25 | 0.018 | 0.005 |  | 0.008 | 0.015 | 0.025 |  | 0 | 0 | 0 | 0 |  |  |  | 40 | 0 | 10.59921 | 6.220946 | 0 | 0 | 0 | 0 | 1.4 | 0 | 0.1255115 | 0.3991538 | 0 | 0 | 0 | 0 | 0 | 0 | 0 | 0 | 0 |  | 18.74482 | 163.0115 | Q355C-2 | 0.06206522 | 0.09793478 | 0.01640757 | 0.03745632 | 0 | 0 | 0 | 0 | 0.05386389 | 0.1159291 | -0.04407089
77 | Q355C-HL3 | 03 | 19.01 | 29 | Q355C-3 | B 低合金钢-低合金高强结构钢-B03 Q355C | 1517 | 0.16 | 0.15 | 1.35 | 0.018 | 0.005 |  | 0.01 | 0.025 | 0.025 |  | 0 | 0 | 0 | 0 |  |  |  | 40 | 0 | 10.59921 | 7.643538 | 0 | 0 | 0 | 0 | 1.4 | 0 | 0.1568893 | 0.5987307 | 0 | 0 | 0 | 0 | 0 | 0 | 0 | 0 | 0 |  | 20.39837 | 183.172 | Q355C-3 | 0.06767105 | 0.09232895 | 0.01640757 | 0.04602174 | 0 | 0 | 0 | 0 | 0.06242932 | 0.1301004 | -0.02989963
78 | SS400-M | 01 | 3 | 5 | SS400-M | A 碳素钢-碳素结构钢-A43 SS400-M | 1515 | 0.175 | 0.15 | 0.7 | 0 | 0 |  |  | 0.03 | 0.02 |  |  | 0 |  |  |  | 0 |  |  |  | 9.174245 | 0 | 0 | 0 | 0 | 0.3489907 | 1.4 | 0 | 0 | 0.6985191 | 0 | 0 | 0 | 0 | 0 | 0 | 0 | 0 | 0 |  | 11.62176 | 99.66401 | SS400-M | 0.04666667 | 0.1283333 | 0.01420173 | 0 | 0 | 0 | 0 | 0 | 0.01420173 | 0.0608684 | -0.1141316
79 | Q390B | 02 | 3 | 10 | Q390B-1 | B 低合金钢-低合金高强结构钢-B16 Q390B | 1515 | 0.16 | 0.15 | 0.9 | 0.015 | 0.01 |  |  | 0.045 | 0.02 | [8 empty] | 45 |  | 10.59921 | 1.481482 | 0 | 0 | 0 | 0 | 1.4 | 0 | 0 | 0.9978845 | 0 | 0 | 0 | 0 | 0 | 0 | 0 | 0 | 0 |  | 14.47857 | 121.7447 | Q390B-1 | 0.06066667 | 0.09933333 | 0.01640757 | 0.008920002 | 0 | 0 | 0 | 0 | 0.02532758 | 0.08599424 | -0.07400576
80 | Q390B | 03 | 10.01 | 16.5 | Q390B-2 | B 低合金钢-低合金高强结构钢-B16 Q390B | 1515 | 0.16 | 0.15 | 1.05 | 0.015 | 0.01 |  |  | 0.045 | 0.02 | [8 empty] | 45 |  | 10.59921 | 3.475577 | 0 | 0 | 0 | 0 | 1.33 | 0 | 0 | 0.9978845 | 0 | 0 | 0 | 0 | 0 | 0 | 0 | 0 | 0 |  | 16.40267 | 132.2339 | Q390B-2 | 0.06482353 | 0.09517647 | 0.01640757 | 0.02092645 | 0 | 0 | 0 | 0 | 0.03733402 | 0.1021576 | -0.05784245
81 | Q390B | 01 | 16.51 | 28 | Q390B-3 | B 低合金钢-低合金高强结构钢-B16 Q390B | 1515 | 0.16 | 0.15 | 1.1 | 0.015 | 0.006 |  | 0.015 | 0.04 | 0.02 | [8 empty] | 45 |  | 10.59921 | 4.064786 | 0 | 0 | 0 | 0 | 1.33 | 0 | 0.235334 | 0.898096 | 0 | 0 | 0 | 0 | 0 | 0 | 0 | 0 | 0 |  | 17.12742 | 184.0786 | Q390B-3 | 0.07019355 | 0.08980645 | 0.01640757 | 0.02447408 | 0 | 0 | 0 | 0 | 0.04088165 | 0.1110752 | -0.0489248
82 | Q420B | 01 | 3 | 10 | Q420B-1 | B 低合金钢-低合金高强结构钢-B02 Q420B | 1516 | 0.14 | 0.15 | 1.1 | 0.015 | 0.01 |  | 0.012 | 0.04 | 0.02 | [8 empty] | 45 |  | 10.59921 | 4.191557 | 0 | 0 | 0 | 0 | 1.350881 | 0 | 0.1882672 | 0.898096 | 0 | 0 | 0 | 0 | 0 | 0 | 0 | 0 | 0 |  | 17.22801 | 175.1742 | Q420B-1 | 0.06384615 | 0.07615385 | 0.01640757 | 0.02523737 | 0 | 0 | 0 | 0 | 0.04164494 | 0.1054911 | -0.0345089
83 | Q420B | 02 | 10.01 | 25 | Q420B-2 | B 低合金钢-低合金高强结构钢-B02 Q420B | 1516 | 0.14 | 0.15 | 1.2 | 0.015 | 0.01 |  | 0.012 | 0.04 | 0.02 | [8 empty] | 45 |  | 10.59921 | 5.545798 | 0 | 0 | 0 | 0 | 1.33 | 0 | 0.1882672 | 0.898096 | 0 | 0 | 0 | 0 | 0 | 0 | 0 | 0 | 0 |  | 18.56137 | 182.8931 | Q420B-2 | 0.05918478 | 0.08081522 | 0.01640757 | 0.03339125 | 0 | 0 | 0 | 0 | 0.04979883 | 0.1089836 | -0.03101639
84 | Q420MB | 01 | 3 | 10 | Q420B-1 | B 低合金钢-低合金高强结构钢-B02 Q420B | 1516 | 0.14 | 0.15 | 1.1 | 0.015 | 0.01 |  | 0.012 | 0.04 | 0.02 | [8 empty] | 45 |  | 10.59921 | 4.191557 | 0 | 0 | 0 | 0 | 1.350881 | 0 | 0.1882672 | 0.898096 | 0 | 0 | 0 | 0 | 0 | 0 | 0 | 0 | 0 |  | 17.22801 | 175.1742 | Q420B-1 | 0.06384615 | 0.07615385 | 0.01640757 | 0.02523737 | 0 | 0 | 0 | 0 | 0.04164494 | 0.1054911 | -0.0345089
85 | Q420MB | 02 | 10.01 | 25 | Q420B-2 | B 低合金钢-低合金高强结构钢-B02 Q420B | 1516 | 0.14 | 0.15 | 1.2 | 0.015 | 0.01 |  | 0.012 | 0.04 | 0.02 | [8 empty] | 45 |  | 10.59921 | 5.545798 | 0 | 0 | 0 | 0 | 1.33 | 0 | 0.1882672 | 0.898096 | 0 | 0 | 0 | 0 | 0 | 0 | 0 | 0 | 0 |  | 18.56137 | 182.8931 | Q420B-2 | 0.05918478 | 0.08081522 | 0.01640757 | 0.03339125 | 0 | 0 | 0 | 0 | 0.04979883 | 0.1089836 | -0.03101639
86 | Q420B-HL1 | 01 | 3 | 10 | Q420B-1 | B 低合金钢-低合金高强结构钢-B02 Q420B | 1516 | 0.14 | 0.15 | 1.1 | 0.015 | 0.01 |  | 0.012 | 0.04 | 0.02 | [8 empty] | 45 |  | 10.59921 | 4.191557 | 0 | 0 | 0 | 0 | 1.350881 | 0 | 0.1882672 | 0.898096 | 0 | 0 | 0 | 0 | 0 | 0 | 0 | 0 | 0 |  | 17.22801 | 175.1742 | Q420B-1 | 0.06384615 | 0.07615385 | 0.01640757 | 0.02523737 | 0 | 0 | 0 | 0 | 0.04164494 | 0.1054911 | -0.0345089
87 | Q420B-HL1 | 02 | 10.01 | 25 | Q420B-2 | B 低合金钢-低合金高强结构钢-B02 Q420B | 1516 | 0.14 | 0.15 | 1.2 | 0.015 | 0.01 |  | 0.012 | 0.04 | 0.02 | [8 empty] | 45 |  | 10.59921 | 5.545798 | 0 | 0 | 0 | 0 | 1.33 | 0 | 0.1882672 | 0.898096 | 0 | 0 | 0 | 0 | 0 | 0 | 0 | 0 | 0 |  | 18.56137 | 182.8931 | Q420B-2 | 0.05918478 | 0.08081522 | 0.01640757 | 0.03339125 | 0 | 0 | 0 | 0 | 0.04979883 | 0.1089836 | -0.03101639
88 | Q420B-HL2 | 01 | 3 | 10 | Q420B-1 | B 低合金钢-低合金高强结构钢-B02 Q420B | 1516 | 0.14 | 0.15 | 1.1 | 0.015 | 0.01 |  | 0.012 | 0.04 | 0.02 | [8 empty] | 45 |  | 10.59921 | 4.191557 | 0 | 0 | 0 | 0 | 1.350881 | 0 | 0.1882672 | 0.898096 | 0 | 0 | 0 | 0 | 0 | 0 | 0 | 0 | 0 |  | 17.22801 | 175.1742 | Q420B-1 | 0.06384615 | 0.07615385 | 0.01640757 | 0.02523737 | 0 | 0 | 0 | 0 | 0.04164494 | 0.1054911 | -0.0345089
89 | Q420B-HL2 | 02 | 10.01 | 25 | Q420B-2 | B 低合金钢-低合金高强结构钢-B02 Q420B | 1516 | 0.14 | 0.15 | 1.2 | 0.015 | 0.01 |  | 0.012 | 0.04 | 0.02 | [8 empty] | 45 |  | 10.59921 | 5.545798 | 0 | 0 | 0 | 0 | 1.33 | 0 | 0.1882672 | 0.898096 | 0 | 0 | 0 | 0 | 0 | 0 | 0 | 0 | 0 |  | 18.56137 | 182.8931 | Q420B-2 | 0.05918478 | 0.08081522 | 0.01640757 | 0.03339125 | 0 | 0 | 0 | 0 | 0.04979883 | 0.1089836 | -0.03101639
90 | Q420C | 01 | 3 | 10 | Q420C-1 | B 低合金钢-低合金高强结构钢-B29 Q420C | 1516 | 0.14 | 0.15 | 1.1 | 0.015 | 0.006 |  | 0.02 | 0.035 | 0.02 | [8 empty] | 45 |  | 10.59921 | 3.952712 | 0 | 0 | 0 | 0 | 1.366266 | 0 | 0.3137786 | 0.7983076 | 0 | 0 | 0 | 0 | 0 | 0 | 0 | 0 | 0 |  | 17.03027 | 198.7044 | Q420C-1 | 0.071 | 0.069 | 0.01640757 | 0.02379928 | 0 | 0 | 0 | 0 | 0.04020685 | 0.1112069 | -0.02879315
91 | Q420C | 02 | 10.01 | 24 | Q420C-2 | B 低合金钢-低合金高强结构钢-B29 Q420C | 1516 | 0.14 | 0.15 | 1.2 | 0.015 | 0.005 |  | 0.02 | 0.035 | 0.02 | [8 empty] | 45 |  | 10.59921 | 5.274956 | 0 | 0 | 0 | 0 | 1.420016 | 0 | 0.3137786 | 0.7983076 | 0 | 0 | 0 | 0 | 0 | 0 | 0 | 0 | 0 |  | 18.40627 | 207.897 | Q420C-2 | 0.07966667 | 0.06033333 | 0.01640757 | 0.03176051 | 0 | 0 | 0 | 0 | 0.04816809 | 0.1278348 | -0.01216525
92 | Q420C-HL2 | 01 | 3 | 10 | Q420C-1 | B 低合金钢-低合金高强结构钢-B29 Q420C | 1516 | 0.14 | 0.15 | 1.1 | 0.015 | 0.006 | 0 | 0.02 | 0.035 | 0.02 |  | 0 | 0 | 0 | 0 |  |  |  | 45 |  | 10.59921 | 3.952712 | 0 | 0 | 0 | 0 | 1.366266 | 0 | 0.3137786 | 0.7983076 | 0 | 0 | 0 | 0 | 0 | 0 | 0 | 0 | 0 |  | 17.03027 | 198.7044 | Q420C-1 | 0.071 | 0.069 | 0.01640757 | 0.02379928 | 0 | 0 | 0 | 0 | 0.04020685 | 0.1112069 | -0.02879315
93 | Q420C-HL2 | 02 | 10.01 | 24 | Q420C-2 | B 低合金钢-低合金高强结构钢-B29 Q420C | 1516 | 0.14 | 0.15 | 1.2 | 0.015 | 0.005 | 0 | 0.02 | 0.035 | 0.02 |  | 0 | 0 | 0 | 0 |  |  |  | 45 |  | 10.59921 | 5.274956 | 0 | 0 | 0 | 0 | 1.420016 | 0 | 0.3137786 | 0.7983076 | 0 | 0 | 0 | 0 | 0 | 0 | 0 | 0 | 0 |  | 18.40627 | 207.897 | Q420C-2 | 0.07966667 | 0.06033333 | 0.01640757 | 0.03176051 | 0 | 0 | 0 | 0 | 0.04816809 | 0.1278348 | -0.01216525
94 | Q420MD | 01 | 3 | 10 | Q420MD-1 | B 低合金钢-低合金高强结构钢-B48 Q420MD-HL2 | 1516 | 0.14 | 0.15 | 1.1 | 0.012 | 0.005 |  | 0.02 | 0.035 | 0.02 | [8 empty] | 45 |  | 10.59921 | 4.520365 | 0 | 0 | 0 | 0 | 1.33 | 0 | 0.3137786 | 0.7983076 | 0 | 0 | 0 | 0 | 0 | 0 | 0 | 0 | 0 |  | 17.56166 | 201.3253 | Q420MD-1 | 0.0485 | 0.0915 | 0.01640757 | 0.02721712 | 0 | 0 | 0 | 0 | 0.04362469 | 0.09212469 | -0.04787531
95 | Q420MD | 02 | 10.01 | 25 | Q420MD-2 | B 低合金钢-低合金高强结构钢-B48 Q420MD-HL2 | 1516 | 0.14 | 0.15 | 1.2 | 0.012 | 0.005 |  | 0.02 | 0.035 | 0.02 | [8 empty] | 45 |  | 10.59921 | 5.765099 | 0 | 0 | 0 | 0 | 1.33 | 0 | 0.3137786 | 0.7983076 | 0 | 0 | 0 | 0 | 0 | 0 | 0 | 0 | 0 |  | 18.80639 | 208.8488 | Q420MD-2 | 0.057 | 0.083 | 0.01640757 | 0.03471166 | 0 | 0 | 0 | 0 | 0.05111923 | 0.1081192 | -0.03188077
96 | Q420MD-HL1 | 01 | 3 | 10 | Q420MD-1 | B 低合金钢-低合金高强结构钢-B48 Q420MD-HL2 | 1516 | 0.14 | 0.15 | 1.1 | 0.012 | 0.005 |  | 0.02 | 0.035 | 0.02 | [8 empty] | 45 |  | 10.59921 | 4.520365 | 0 | 0 | 0 | 0 | 1.33 | 0 | 0.3137786 | 0.7983076 | 0 | 0 | 0 | 0 | 0 | 0 | 0 | 0 | 0 |  | 17.56166 | 201.3253 | Q420MD-1 | 0.0485 | 0.0915 | 0.01640757 | 0.02721712 | 0 | 0 | 0 | 0 | 0.04362469 | 0.09212469 | -0.04787531
97 | Q420MD-HL1 | 02 | 10.01 | 25 | Q420MD-2 | B 低合金钢-低合金高强结构钢-B48 Q420MD-HL2 | 1516 | 0.14 | 0.15 | 1.2 | 0.012 | 0.005 |  | 0.02 | 0.035 | 0.02 | [8 empty] | 45 |  | 10.59921 | 5.765099 | 0 | 0 | 0 | 0 | 1.33 | 0 | 0.3137786 | 0.7983076 | 0 | 0 | 0 | 0 | 0 | 0 | 0 | 0 | 0 |  | 18.80639 | 208.8488 | Q420MD-2 | 0.057 | 0.083 | 0.01640757 | 0.03471166 | 0 | 0 | 0 | 0 | 0.05111923 | 0.1081192 | -0.03188077
98 | Q420MD-HL2 | 01 | 3 | 10 | Q420MD-1 | B 低合金钢-低合金高强结构钢-B48 Q420MD-HL2 | 1516 | 0.14 | 0.15 | 1.1 | 0.012 | 0.005 |  | 0.02 | 0.035 | 0.02 | [8 empty] | 45 |  | 10.59921 | 4.520365 | 0 | 0 | 0 | 0 | 1.33 | 0 | 0.3137786 | 0.7983076 | 0 | 0 | 0 | 0 | 0 | 0 | 0 | 0 | 0 |  | 17.56166 | 201.3253 | Q420MD-1 | 0.0485 | 0.0915 | 0.01640757 | 0.02721712 | 0 | 0 | 0 | 0 | 0.04362469 | 0.09212469 | -0.04787531
99 | Q420MD-HL2 | 02 | 10.01 | 25 | Q420MD-2 | B 低合金钢-低合金高强结构钢-B48 Q420MD-HL2 | 1516 | 0.14 | 0.15 | 1.2 | 0.012 | 0.005 |  | 0.02 | 0.035 | 0.02 | [8 empty] | 45 |  | 10.59921 | 5.765099 | 0 | 0 | 0 | 0 | 1.33 | 0 | 0.3137786 | 0.7983076 | 0 | 0 | 0 | 0 | 0 | 0 | 0 | 0 | 0 |  | 18.80639 | 208.8488 | Q420MD-2 | 0.057 | 0.083 | 0.01640757 | 0.03471166 | 0 | 0 | 0 | 0 | 0.05111923 | 0.1081192 | -0.03188077
100 | Q420ME | 01 | 3 | 10.49 | Q420ME-1 | B 低合金钢-低合金高强结构钢-B44 Q420ME | 1516 | 0.13 | 0.15 | 1.35 | 0.01 | 0.004 |  | 0.025 | 0.015 | 0.02 | [8 empty] | 45 |  | 10.59921 | 7.864732 | 0 | 0 | 0 | 0 | 1.33 | 0 | 0.3922233 | 0.3991538 | 0 | 0 | 0 | 0 | 0 | 0 | 0 | 0 | 0 |  | 20.58532 | 228.8267 | Q420ME-1 | 0.045 | 0.085 | 0.01640757 | 0.04735355 | 0 | 0 | 0 | 0 | 0.06376113 | 0.1087611 | -0.02123887
101 | Q420ME | 02 | 10.5 | 20 | Q420ME-2 | B 低合金钢-低合金高强结构钢-B44 Q420ME | 1516 | 0.13 | 0.15 | 1.45 | 0.01 | 0.004 |  | 0.03 | 0.015 | 0.02 | [8 empty] | 45 |  | 10.59921 | 9.232572 | 0 | 0 | 0 | 0 | 1.33 | 0 | 0.470668 | 0.3991538 | 0 | 0 | 0 | 0 | 0 | 0 | 0 | 0 | 0 |  | 22.0316 | 253.9893 | Q420ME-2 | 0.05 | 0.08 | 0.01640757 | 0.05558931 | 0 | 0 | 0 | 0 | 0.07199689 | 0.1219969 | -0.008003111 |  |  | 需控制终点碳含量
102 | Q460C | 01 | 3 | 10.3 | Q460C-1 | B 低合金钢-低合金高强结构钢-B22 Q460C | 1520 | 0.07 | 0.16 | 1.15 | 0.018 | 0.005 |  | 0.015 | 0.05 | 0.025 | [8 empty] | 50 |  | 0 | 0 | 0 | 13.28454 | 0 | 2.768933 | 1.9 | 0 | 0.235334 | 1.097673 | 0 | 0 | 0 | 0 | 0 | 0 | 0 | 0 | 0 |  | 19.28647 | 245.5912 | Q460C-1 | 0.05 | 0.02 | 0 | 0 | 0 | 0.007651892 | 0 | 0 | 0.007651892 | 0.05765189 | -0.01234811
103 | Q460C | 02 | 10.31 | 16.5 | Q460C-2 | B 低合金钢-低合金高强结构钢-B22 Q460C | 1520 | 0.07 | 0.16 | 1.15 | 0.018 | 0.005 |  | 0.02 | 0.055 | 0.025 | [8 empty] | 50 |  | 0 | 0 | 0 | 13.15466 | 0 | 2.768933 | 1.9 | 0 | 0.3137786 | 1.197461 | 0 | 0 | 0 | 0 | 0 | 0 | 0 | 0 | 0 |  | 19.33484 | 263.7964 | Q460C-2 | 0.05 | 0.02 | 0 | 0 | 0 | 0.007577087 | 0 | 0 | 0.007577087 | 0.05757709 | -0.01242291
104 | Q460MC | 01 | 1.5 | 10.3 | Q460MC-1 | B 低合金钢-低合金高强结构钢-B06 Q460MC | 1520 | 0.07 | 0.16 | 1.15 | 0.018 | 0.005 |  | 0.015 | 0.05 | 0.025 | [8 empty] | 50 |  | 0 | 0 | 13.52489 | 0 | 0 | 2.768933 | 1.9 | 0 | 0.235334 | 1.097673 | 0 | 0 | 0 | 0 | 0 | 0 | 0 | 0 | 0 |  | 19.52683 | 238.4556 | Q460MC-1 | 0.049 | 0.021 | 0 | 0 | 0.0182586 | 0 | 0 | 0 | 0.0182586 | 0.0672586 | -0.002741398
105 | Q460MC | 02 | 10.31 | 16.5 | Q460MC-2 | B 低合金钢-低合金高强结构钢-B06 Q460MC | 1520 | 0.07 | 0.16 | 1.15 | 0.018 | 0.005 |  | 0.02 | 0.055 | 0.025 | [8 empty] | 50 |  | 0 | 0 | 13.27804 | 0 | 0 | 2.768933 | 1.9 | 0 | 0.3137786 | 1.197461 | 0 | 0 | 0 | 0 | 0 | 0 | 0 | 0 | 0 |  | 19.45821 | 255.8445 | Q460MC-2 | 0.04633333 | 0.02366667 | 0 | 0 | 0.01792535 | 0 | 0 | 0 | 0.01792535 | 0.06425869 | -0.005741315
106 | Q460MC(YZ) | 01 | 16.01 | 25.4 | Q460MC(YZ)-2 | B 低合金钢-低合金高强结构钢-B56 Q460MC(YZ) | 1520 | 0.14 | 0.16 | 1.4 | 0.015 | 0.005 | 0 | 0.03 | 0.03 |  | 0.025 | 0 | 0 | 0 | 0 | 0 |  |  | 40 |  | 11.30582 | 7.699657 | 0 | 0 | 0 | 0 | 1.4 | 0 | 0.470668 | 0.6985191 | 0 | 0 | 0 | 0 | 0 | 0 | 0 | 0 | 0 |  | 21.57467 | 257.3268 | Q460MC(YZ)-2 | 0.0434 | 0.0966 | 0.01750141 | 0.04635963 | 0 | 0 | 0 | 0 | 0.06386105 | 0.107261 | -0.03273895
107 | Q460MD | 01 | 3 | 10.3 | Q460MD-1 | B 低合金钢-低合金高强结构钢-B07 Q460MD | 1520 | 0.07 | 0.16 | 1.3 | 0.018 | 0.003 |  | 0.015 | 0.055 | 0.025 | [8 empty] | 50 |  | 0 | 0 | 15.46593 | 0 | 0 | 2.768933 | 1.9 | 0 | 0.235334 | 1.197461 | 0 | 0 | 0 | 0 | 0 | 0 | 0 | 0 | 0 |  | 21.56765 | 255.862 | Q460MD-1 | 0.0434 | 0.0266 | 0 | 0 | 0.020879 | 0 | 0 | 0 | 0.020879 | 0.064279 | -0.005720999
108 | Q460MD | 02 | 10.31 | 16.5 | Q460MD-2 | B 低合金钢-低合金高强结构钢-B07 Q460MD | 1520 | 0.07 | 0.16 | 1.35 | 0.018 | 0.003 |  | 0.015 | 0.065 | 0.025 | [10 empty] | 0 | 0 | 16.11554 | 0 | 0 | 2.768933 | 1.9 | 0 | 0.235334 | 1.397038 | 0 | 0 | 0 | 0 | 0 | 0 | 0 | 0 | 0 |  | 22.41684 | 265.6875 | Q460MD-2 | 0.0434 | 0.0266 | 0 | 0 | 0.02175598 | 0 | 0 | 0 | 0.02175598 | 0.06515598 | -0.004844025
109 | Q500MC | 01 | 3 | 10.3 | Q500MC-1 | B 低合金钢-低合金高强结构钢-B49 Q500MC | 1521 | 0.07 | 0.15 | 1.4 | 0.02 | 0.01 |  | 0.02 | 0.055 | 0.025 | [10 empty] | 0 | 0 | 16.76515 | 0 | 0 | 2.595874 | 1.9 | 0 | 0.3137786 | 1.197461 | 0 | 0 | 0 | 0 | 0 | 0 | 0 | 0 | 0 |  | 22.77226 | 281.9028 | Q500MC-1 | 0.0434 | 0.0266 | 0 | 0 | 0.02263295 | 0 | 0 | 0 | 0.02263295 | 0.06603295 | -0.003967051
110 | Q500MC | 02 | 10.31 | 16.5 | Q500MC-2 | B 低合金钢-低合金高强结构钢-B49 Q500MC | 1521 | 0.07 | 0.15 | 1.5 | 0.02 | 0.01 |  | 0.02 | 0.055 | 0.025 | [10 empty] | 10.59921 | 0 | 9.451506 | 0 | 0 | 0 | 1.9 | 0 | 0.3137786 | 1.197461 | 0 | 0 | 0 | 0 | 0 | 0 | 0 | 0 | 0 |  | 23.46195 | 269.4042 | Q500MC-2 | 0.035 | 0.035 | 0.01640757 | 0 | 0.01275953 | 0 | 0 | 0 | 0.02916711 | 0.06416711 | -0.005832892
111 | Q500MD | 01 | 3 | 10.3 | Q500MD-1 | B 低合金钢-低合金高强结构钢-B50 Q500MD | 1521 | 0.07 | 0.15 | 1.2 | 0.015 | 0.005 |  | 0.03 | 0.04 | 0.025 | [10 empty] | 10.59921 | 0 | 5.553843 | 0 | 0 | 0 | 1.9 | 0 | 0.470668 | 0.898096 | 0 | 0 | 0 | 0 | 0 | 0 | 0 | 0 | 0 |  | 19.42182 | 265.8592 | Q500MD-1 | 0.035 | 0.035 | 0.01640757 | 0 | 0.007497688 | 0 | 0 | 0 | 0.02390526 | 0.05890526 | -0.01109474
112 | Q500MD | 02 | 10.31 | 16.5 | Q500MD-2 | B 低合金钢-低合金高强结构钢-B50 Q500MD | 1521 | 0.07 | 0.15 | 1.3 | 0.015 | 0.005 |  | 0.03 | 0.04 | 0.025 | [10 empty] | 10.59921 | 0 | 6.853064 | 0 | 0 | 0 | 1.9 | 0 | 0.470668 | 0.898096 | 0 | 0 | 0 | 0 | 0 | 0 | 0 | 0 | 0 |  | 20.72104 | 275.9023 | Q500MD-2 | 0.035 | 0.035 | 0.01640757 | 0 | 0.009251636 | 0 | 0 | 0 | 0.02565921 | 0.06065921 | -0.009340789
113 | Q550MD | 01 | 3 | 12 | Q550MD | B 低合金钢-低合金高强结构钢-B38 Q550MD | 1520 | 0.07 | 0.15 | 1.45 | 0.015 | 0.004 |  | 0.02 | 0.08 | 0.025 | [8 empty] | 50 |  | 10.59921 | 0 | 8.801895 | 0 | 0 | 0 | 1.9 | 0 | 0.3137786 | 1.696404 | 0 | 0 | 0 | 0 | 0 | 0 | 0 | 0 | 0 |  | 23.31129 | 276.3926 | Q550MD | 0.035 | 0.035 | 0.01640757 | 0 | 0.01188256 | 0 | 0 | 0 | 0.02829013 | 0.06329013 | -0.006709866
114 | Q390GJB | 01 | 3 | 10 | Q390GJB-1 | B 低合金钢-低合金高强结构钢-B40 Q390GJB | 1514 | 0.15 | 0.2 | 1.35 | 0.015 | 0.005 |  | 0.015 | 0.015 | 0.025 | [8 empty] | 45 |  | 14.13228 | 4.584083 | 0 | 0 | 0 | 0 | 1.4 | 0 | 0.235334 | 0.3991538 | 0 | 0 | 0 | 0 | 0 | 0 | 0 | 0 | 0 |  | 20.75085 | 195.9371 | Q390GJB-1 | 0.055 | 0.095 | 0.02187677 | 0.02760076 | 0 | 0 | 0 | 0 | 0.04947753 | 0.1044775 | -0.04552247
115 | Q390GJB | 02 | 10.01 | 25.4 | Q390GJB-2 | B 低合金钢-低合金高强结构钢-B40 Q390GJB | 1514 | 0.15 | 0.2 | 1.45 | 0.015 | 0.005 |  | 0.018 | 0.015 | 0.025 | [8 empty] | 45 |  | 14.13228 | 6.026372 | 0 | 0 | 0 | 0 | 1.4 | 0 | 0.2824008 | 0.3991538 | 0 | 0 | 0 | 0 | 0 | 0 | 0 | 0 | 0 |  | 22.2402 | 214.7917 | Q390GJB-2 | 0.05545714 | 0.09454286 | 0.02187677 | 0.03628478 | 0 | 0 | 0 | 0 | 0.05816155 | 0.1136187 | -0.03638131
116 | A572Gr50 | 02 | 2 | 9.99 | A572Gr50-1 | B 低合金钢-低合金高强结构钢-B25 A572Gr50 | 1517 | 0.16 | 0.1 | 0.7 | 0.015 | 0.008 |  | 0.006 | 0.03 | 0.02 | [10 empty] | 7.066139 | 1.771248 | 0 | 0 | 0 | 0 | 1.4 | 0 | 0.09413359 | 0.6985191 | 0 | 0 | 0 | 0 | 0 | 0 | 0 | 0 | 0 |  | 11.03004 | 117.3982 | A572Gr50-1 | 0.07221978 | 0.08778022 | 0.01093838 | 0.01066468 | 0 | 0 | 0 | 0 | 0.02160307 | 0.09382285 | -0.06617715
117 | A572Gr50 | 01 | 10 | 15.99 | A572Gr50-2 | B 低合金钢-低合金高强结构钢-B25 A572Gr50 | 1516 | 0.16 | 0.1 | 0.85 | 0.015 | 0.01 |  | 0.006 | 0.03 | 0.02 | [10 empty] | 7.066139 | 3.806311 | 0 | 0 | 0 | 0 | 1.4 | 0 | 0.09413359 | 0.6985191 | 0 | 0 | 0 | 0 | 0 | 0 | 0 | 0 | 0 |  | 13.0651 | 129.6986 | A572Gr50-2 | 0.06874627 | 0.09125373 | 0.01093838 | 0.0229178 | 0 | 0 | 0 | 0 | 0.03385618 | 0.1026025 | -0.05739755
118 | A572Gr50 | 03 | 16 | 28 | A572Gr50-3 | B 低合金钢-低合金高强结构钢-B25 A572Gr50 | 1515 | 0.16 | 0.1 | 1.15 | 0.015 | 0.008 |  | 0.015 | 0.025 | 0.02 | [10 empty] | 7.066139 | 7.74868 | 0 | 0 | 0 | 0 | 1.403804 | 0 | 0.235334 | 0.5987307 | 0 | 0 | 0 | 0 | 0 | 0 | 0 | 0 | 0 |  | 17.05269 | 181.6214 | A572Gr50-3 | 0.07691304 | 0.08308696 | 0.01093838 | 0.0466548 | 0 | 0 | 0 | 0 | 0.05759318 | 0.1345062 | -0.02549377
119 | A572Gr50-DX | 02 | 2 | 9.99 | A572Gr50-DX1 | B 低合金钢-低合金高强结构钢-B55 A572Gr50-DX | 1517 | 0.16 | 0.02 | 0.7 | 0.015 | 0.008 |  | 0.006 | 0.03 | 0.02 | [8 empty] | 45 |  | 0 | 8.115847 | 0 | 0 | 0 | 0 | 1.8 | 0 | 0.09413359 | 0.6985191 | 0 | 0 | 0 | 0 | 0 | 0 | 0 | 0 | 0 |  | 10.7085 | 126.3491 | A572Gr50-DX1 | 0.06933333 | 0.09066667 | 0 | 0.04886551 | 0 | 0 | 0 | 0 | 0.04886551 | 0.1181988 | -0.04180115
120 | A572Gr50-DX | 01 | 10 | 15.99 | A572Gr50-DX2 | B 低合金钢-低合金高强结构钢-B55 A572Gr50-DX | 1516 | 0.16 | 0.02 | 0.85 | 0.015 | 0.01 |  | 0.006 | 0.03 | 0.02 | [10 empty] | 0 | 10.16761 | 0 | 0 | 0 | 0 | 1.8 | 0 | 0.09413359 | 0.6985191 | 0 | 0 | 0 | 0 | 0 | 0 | 0 | 0 | 0 |  | 12.76026 | 138.7505 | A572Gr50-DX2 | 0.06933333 | 0.09066667 | 0 | 0.06121916 | 0 | 0 | 0 | 0 | 0.06121916 | 0.1305525 | -0.02944751
121 | A572Gr50-DX | 03 | 16 | 28 | A572Gr50-DX3 | B 低合金钢-低合金高强结构钢-B55 A572Gr50-DX | 1515 | 0.16 | 0.02 | 1.15 | 0.015 | 0.008 |  | 0.015 | 0.025 | 0.02 | [10 empty] | 0 | 14.27112 | 0 | 0 | 0 | 0 | 1.8 | 0 | 0.235334 | 0.5987307 | 0 | 0 | 0 | 0 | 0 | 0 | 0 | 0 | 0 |  | 16.90519 | 191.5624 | A572Gr50-DX3 | 0.06933333 | 0.09066667 | 0 | 0.08592644 | 0 | 0 | 0 | 0 | 0.08592644 | 0.1552598 | -0.004740229
122 | A572GR60 | 01 | 2 | 9.99 | A572GR60-1 | B 低合金钢-低合金高强结构钢-B54 A572GR60 | 1515 | 0.16 | 0.1 | 0.85 | 0.015 | 0.008 |  | 0.015 | 0.03 | 0.02 | [10 empty] | 7.066139 | 3.948267 | 0 | 0 | 0 | 0 | 1.6 | 0 | 0.235334 | 0.6985191 | 0 | 0 | 0 | 0 | 0 | 0 | 0 | 0 | 0 |  | 13.54826 | 165.4352 | A572GR60-1 | 0.06933333 | 0.09066667 | 0.01093838 | 0.02377251 | 0 | 0 | 0 | 0 | 0.0347109 | 0.1040442 | -0.05595577
123 | A572GR60 | 02 | 10 | 15.99 | A572GR60-2 | B 低合金钢-低合金高强结构钢-B54 A572GR60 | 1515 | 0.16 | 0.1 | 0.95 | 0.015 | 0.008 |  | 0.02 | 0.03 | 0.02 | [10 empty] | 7.066139 | 5.311547 | 0 | 0 | 0 | 0 | 1.6 | 0 | 0.3137786 | 0.6985191 | 0 | 0 | 0 | 0 | 0 | 0 | 0 | 0 | 0 |  | 14.98998 | 190.5704 | A572GR60-2 | 0.042 | 0.118 | 0.01093838 | 0.03198082 | 0 | 0 | 0 | 0 | 0.04291921 | 0.08491921 | -0.07508079
124 | A572GR60 | 03 | 16 | 28 | A572GR60-3 | B 低合金钢-低合金高强结构钢-B54 A572GR60 | 1515 | 0.16 | 0.1 | 1.15 | 0.015 | 0.008 |  | 0.02 | 0.03 | 0.02 | [10 empty] | 7.066139 | 8.047226 | 0 | 0 | 0 | 0 | 1.6 | 0 | 0.3137786 | 0.6985191 | 0 | 0 | 0 | 0 | 0 | 0 | 0 | 0 | 0 |  | 17.72566 | 207.1055 | A572GR60-3 | 0.042 | 0.118 | 0.01093838 | 0.04845234 | 0 | 0 | 0 | 0 | 0.05939073 | 0.1013907 | -0.05860927
125 | A572GR65 | 01 | 3 | 9.99 | A572GR65-1 | B 低合金钢-低合金高强结构钢-B37 A572GR65 | 1516 | 0.15 | 0.2 | 1.25 | 0.01 | 0.004 |  | 0.025 | 0.025 | 0.02 | [8 empty] | 40 |  | 14.13228 | 3.390643 | 0 | 0 | 0 | 0 | 1.4 | 0 | 0.3922233 | 0.5987307 | 0 | 0 | 0 | 0 | 0 | 0 | 0 | 0 | 0 |  | 19.91388 | 227.3179 | A572GR65-1 | 0.07025 | 0.07975 | 0.02187677 | 0.02041506 | 0 | 0 | 0 | 0 | 0.04229183 | 0.1125418 | -0.03745817
126 | A572GR65 | 02 | 10 | 20 | A572GR65-2 | B 低合金钢-低合金高强结构钢-B37 A572GR65 | 1515 | 0.15 | 0.2 | 1.35 | 0.01 | 0.004 |  | 0.03 | 0.025 | 0.02 | [8 empty] | 40 |  | 14.13228 | 4.596784 | 0 | 0 | 0 | 0 | 1.4 | 0 | 0.470668 | 0.5987307 | 0 | 0 | 0 | 0 | 0 | 0 | 0 | 0 | 0 |  | 21.19846 | 251.5032 | A572GR65-2 | 0.07161905 | 0.07838095 | 0.02187677 | 0.02767724 | 0 | 0 | 0 | 0 | 0.049554 | 0.1211731 | -0.02882695
127 | A572GR65-T | 01 | 3 | 9.99 | A572GR65-T1 | B 低合金钢-低合金高强结构钢-B30 A572GR65-T | 1516 | 0.15 | 0.02 | 1.25 | 0.01 | 0.004 |  | 0.025 | 0.025 | 0.02 | [8 empty] | 40 |  | 0 | 15.4771 | 0 | 0 | 0 | 0 | 2.2 | 0 | 0.3922233 | 0.5987307 | 0 | 0 | 0 | 0 | 0 | 0 | 0 | 0 | 0 |  | 18.66806 | 241.5767 | A572GR65-T1 | 0.052 | 0.098 | 0 | 0.09318763 | 0 | 0 | 0 | 0 | 0.09318763 | 0.1451876 | -0.004812367
128 | A572GR65-T | 02 | 10 | 20 | A572GR65-T2 | B 低合金钢-低合金高强结构钢-B30 A572GR65-T | 1515 | 0.15 | 0.02 | 1.35 | 0.01 | 0.004 |  | 0.03 | 0.025 | 0.02 | [8 empty] | 40 |  | 0 | 0 | 15.6816 | 0 | 0 | 0 | 2.2 | 0 | 0.470668 | 0.5987307 | 0 | 0 | 0 | 0 | 0 | 0 | 0 | 0 | 0 |  | 18.951 | 286.1445 | A572GR65-T2 | 0.0595 | 0.0905 | 0 | 0 | 0.02117016 | 0 | 0 | 0 | 0.02117016 | 0.08067016 | -0.06932984 |  |  | 需控制终点碳含量
129 | 26MnB5 | 01 | 3 | 10 | 26MnB5 | I 合金结构钢-MnB钢-I02 26MnB5 | 1504 | 0.26 | 0.23 | 1.25 | 0 | 0 |  |  | 0.025 |  | 0.03 |  | 0.16 | 0 | 0 |  | 0.0023 |  |  |  | 16.25212 | 0.6186477 | 0 | 0 | 0 | 0 | 1.8 | 0 | 0 | 0.5987307 | 3.205128 | 0 | 0 | 0 | 0 | 0.1825397 | 0 | 0 | 0 |  | 22.65717 | 175.848 | 26MnB5 | 0.135 | 0.125 | 0.02515828 | 0.003724878 | 0 | 0 | 0.02884615 | 0 | 0.05772931 | 0.1927293 | -0.06727069
130 | SA516 Gr70 | 01 | 3 | 12.5 | SA516 Gr70-1 | F 压力容器用钢-美标-F05 SA516 Gr70 | 1514 | 0.16 | 0.23 | 1.15 | 0.015 | 0.003 |  | 0.01 | 0.015 | 0.03 | [8 empty] | 45 |  | 16.03032 | 0 | 0 | 0 | 0 | 0.05432068 | 1.6 | 0 | 0.1568893 | 0.3991538 | 0 | 0 | 0 | 0 | 0 | 0 | 0 | 0 | 0 |  | 18.24069 | 166.3803 | SA516 Gr70-1 | 0.052 | 0.108 | 0.02481494 | 0 | 0 | 0 | 0 | 0 | 0.02481494 | 0.07681494 | -0.08318506
131 | S235JR | 01 | 1.5 | 12 | S235JR-1 | A 碳素钢-碳素结构钢-A17 S235JR | 1520 | 0.15 | 0.1 | 0.3 | 0.02 | 0.01 |  |  |  | 0.015 | [8 empty] | 50 | 欧标用 | 2.735342 | 0 | 0 | 0 | 0 | 1.060664 | 1.3 | 0 | 0 | 0 | 0 | 0 | 0 | 0 | 0 | 0 | 0 | 0 | 0 |  | 5.096007 | 49.37738 | S235JR-1 | 0.07204211 | 0.07795789 | 0.00423431 | 0 | 0 | 0 | 0 | 0 | 0.00423431 | 0.07627642 | -0.07372358
132 | S235JR | 02 | 12.01 | 25.4 | S235JR-2 | A 碳素钢-碳素结构钢-A17 S235JR | 1521 | 0.15 | 0.1 | 0.4 | 0.02 | 0.01 |  |  |  | 0.015 | [8 empty] | 50 | 欧标用 | 3.915793 | 0 | 0 | 0 | 0 | 0.7715578 | 1.3 | 0 | 0 | 0 | 0 | 0 | 0 | 0 | 0 | 0 | 0 | 0 | 0 |  | 5.987351 | 54.28181 | S235JR-2 | 0.07625 | 0.07375 | 0.006061648 | 0 | 0 | 0 | 0 | 0 | 0.006061648 | 0.08231165 | -0.06768835
133 | S235JR-DX | 01 | 1.5 | 12 | S235JR-DX1 | A 碳素钢-碳素结构钢-A40 S235JR-DX | 1521 | 0.15 | 0.02 | 0.35 | 0.02 | 0.01 |  |  |  | 0.015 | [8 empty] | 50 |  | 0 | 2.903239 | 0 | 0 | 0 | 0 | 1.7 | 0 | 0 | 0 | 0 | 0 | 0 | 0 | 0 | 0 | 0 | 0 | 0 |  | 4.603239 | 55.52108 | S235JR-DX1 | 0.098 | 0.052 | 0 | 0.0174804 | 0 | 0 | 0 | 0 | 0.0174804 | 0.1154804 | -0.0345196
134 | S235JR-DX | 02 | 12.01 | 25.4 | S235JR-DX2 | A 碳素钢-碳素结构钢-A40 S235JR-DX | 1521 | 0.15 | 0.02 | 0.45 | 0.02 | 0.01 |  |  |  | 0.015 | [8 empty] | 50 |  | 0 | 4.271078 | 0 | 0 | 0 | 0 | 1.7 | 0 | 0 | 0 | 0 | 0 | 0 | 0 | 0 | 0 | 0 | 0 | 0 |  | 5.971078 | 63.78864 | S235JR-DX2 | 0.098 | 0.052 | 0 | 0.02571616 | 0 | 0 | 0 | 0 | 0.02571616 | 0.1237162 | -0.02628384
135 | S235J0 | 01 | 1.5 | 12 | S235J0-1 | A 碳素钢-碳素结构钢-A14 S235J0 | 1520 | 0.15 | 0.1 | 0.4 | 0.015 | 0.008 |  |  |  | 0.025 | [8 empty] | 50 |  | 4.075572 | 0 | 0 | 0 | 0 | 0.7324261 | 1.4 | 0 | 0 | 0 | 0 | 0 | 0 | 0 | 0 | 0 | 0 | 0 | 0 |  | 6.207998 | 57.17936 | S235J0-1 | 0.098 | 0.052 | 0.006308985 | 0 | 0 | 0 | 0 | 0 | 0.006308985 | 0.104309 | -0.04569101
136 | S235J0 | 02 | 12.01 | 25.4 | S235J0-2 | A 碳素钢-碳素结构钢-A14 S235J0 | 1520 | 0.15 | 0.1 | 0.5 | 0.015 | 0.008 |  |  |  | 0.025 | [8 empty] | 50 |  | 5.629651 | 0 | 0 | 0 | 0 | 0.3518134 | 1.4 | 0 | 0 | 0 | 0 | 0 | 0 | 0 | 0 | 0 | 0 | 0 | 0 |  | 7.381464 | 63.63609 | S235J0-2 | 0.098 | 0.052 | 0.008714699 | 0 | 0 | 0 | 0 | 0 | 0.008714699 | 0.1067147 | -0.0432853
137 | S235J2 | 01 | 1.5 | 12 | S235J2-1 | A 碳素钢-碳素结构钢-A15 S235J2 | 1520 | 0.15 | 0.1 | 0.4 | 0.01 | 0.005 |  |  |  | 0.025 | [8 empty] | 50 |  | 4.075572 | 0 | 0 | 0 | 0 | 0.7324261 | 1.4 | 0 | 0 | 0 | 0 | 0 | 0 | 0 | 0 | 0 | 0 | 0 | 0 |  | 6.207998 | 57.17936 | S235J2-1 | 0.098 | 0.052 | 0.006308985 | 0 | 0 | 0 | 0 | 0 | 0.006308985 | 0.104309 | -0.04569101
138 | S235J2 | 02 | 12.01 | 25.4 | S235J2-2 | A 碳素钢-碳素结构钢-A15 S235J2 | 1520 | 0.15 | 0.1 | 0.5 | 0.01 | 0.005 |  |  |  | 0.025 | [8 empty] | 50 |  | 5.629651 | 0 | 0 | 0 | 0 | 0.3518134 | 1.4 | 0 | 0 | 0 | 0 | 0 | 0 | 0 | 0 | 0 | 0 | 0 | 0 |  | 7.381464 | 63.63609 | S235J2-2 | 0.098 | 0.052 | 0.008714699 | 0 | 0 | 0 | 0 | 0 | 0.008714699 | 0.1067147 | -0.0432853
139 | S275JR | 01 | 1.5 | 12 | S275JR-1 | A 碳素钢-碳素结构钢-A10 S275JR | 1519 | 0.16 | 0.15 | 0.4 | 0.02 | 0.01 |  |  |  | 0.02 | [8 empty] | 50 |  | 4.30542 | 0 | 0 | 0 | 0 | 1.541425 | 1.367421 | 0 | 0 | 0 | 0 | 0 | 0 | 0 | 0 | 0 | 0 | 0 | 0 |  | 7.214266 | 61.89385 | S275JR-1 | 0.09228 | 0.06772 | 0.00666479 | 0 | 0 | 0 | 0 | 0 | 0.00666479 | 0.09894479 | -0.06105521
140 | S275JR | 02 | 12.01 | 16 | S275JR-2 | A 碳素钢-碳素结构钢-A10 S275JR | 1519 | 0.16 | 0.15 | 0.45 | 0.02 | 0.01 |  |  | 0.01 | 0.02 | [8 empty] | 50 |  | 5.112919 | 0 | 0 | 0 | 0 | 1.343659 | 1.37 | 0 | 0 | 0.2993653 | 0 | 0 | 0 | 0 | 0 | 0 | 0 | 0 | 0 |  | 8.125943 | 72.51234 | S275JR-2 | 0.07628571 | 0.08371429 | 0.007914799 | 0 | 0 | 0 | 0 | 0 | 0.007914799 | 0.08420051 | -0.07579949
141 | S275JR | 03 | 16.01 | 25.4 | S275JR-3 | A 碳素钢-碳素结构钢-A10 S275JR | 1519 | 0.16 | 0.15 | 0.65 | 0.02 | 0.01 |  |  | 0.01 | 0.02 | [8 empty] | 50 |  | 8.366124 | 0 | 0 | 0 | 0 | 0.5469093 | 1.37 | 0 | 0 | 0.2993653 | 0 | 0 | 0 | 0 | 0 | 0 | 0 | 0 | 0 |  | 10.5824 | 86.02844 | S275JR-3 | 0.06633333 | 0.09366667 | 0.01295076 | 0 | 0 | 0 | 0 | 0 | 0.01295076 | 0.07928409 | -0.08071591
142 | S275JR-DX | 01 | 1.5 | 12 | S275JR-DX1 | A 碳素钢-碳素结构钢-A38 S275JR-DX | 1519 | 0.16 | 0.02 | 0.45 | 0.02 | 0.01 |  |  |  | 0.02 | [8 empty] | 50 |  | 0 | 4.536667 | 0 | 0 | 0 | 0 | 1.62 | 0 | 0 | 0 | 0 | 0 | 0 | 0 | 0 | 0 | 0 | 0 | 0 |  | 6.156667 | 63.60695 | S275JR-DX1 | 0.07266667 | 0.08733333 | 0 | 0.02731527 | 0 | 0 | 0 | 0 | 0.02731527 | 0.09998194 | -0.06001806
143 | S275JR-DX | 02 | 12.01 | 25.4 | S275JR-DX2 | A 碳素钢-碳素结构钢-A38 S275JR-DX | 1519 | 0.16 | 0.02 | 0.5 | 0.02 | 0.01 |  |  | 0.01 | 0.02 | [8 empty] | 50 |  | 0 | 5.220587 | 0 | 0 | 0 | 0 | 1.62 | 0 | 0 | 0.2993653 | 0 | 0 | 0 | 0 | 0 | 0 | 0 | 0 | 0 |  | 7.139952 | 74.9467 | S275JR-DX2 | 0.07266667 | 0.08733333 | 0 | 0.03143315 | 0 | 0 | 0 | 0 | 0.03143315 | 0.1040998 | -0.05590018
144 | S275J0 | 01 | 2 | 12 | S275J0-1 | A 碳素钢-碳素结构钢-A28 S275J0 | 1520 | 0.14 | 0.15 | 0.4 | 0.02 | 0.01 |  |  |  | 0.02 | [8 empty] | 45 |  | 4.377322 | 0 | 0 | 0 | 0 | 1.523815 | 1.36 | 0 | 0 | 0 | 0 | 0 | 0 | 0 | 0 | 0 | 0 | 0 | 0 |  | 7.261137 | 62.02682 | S275J0-1 | 0.07266667 | 0.06733333 | 0.006776095 | 0 | 0 | 0 | 0 | 0 | 0.006776095 | 0.07944276 | -0.06055724
145 | S275J0 | 02 | 12.01 | 25.4 | S275J0-2 | A 碳素钢-碳素结构钢-A28 S275J0 | 1520 | 0.14 | 0.15 | 0.45 | 0.02 | 0.01 |  |  | 0.01 | 0.02 | [8 empty] | 50 |  | 5.154361 | 0 | 0 | 0 | 0 | 1.333509 | 1.36 | 0 | 0 | 0.2993653 | 0 | 0 | 0 | 0 | 0 | 0 | 0 | 0 | 0 |  | 8.147236 | 72.46115 | S275J0-2 | 0.07266667 | 0.06733333 | 0.007978952 | 0 | 0 | 0 | 0 | 0 | 0.007978952 | 0.08064562 | -0.05935438
146 | S275J2 | 01 | 1.5 | 12 | S275J2-1 | A 碳素钢-碳素结构钢-A29 S275J2 | 1520 | 0.14 | 0.15 | 0.4 | 0.015 | 0.01 |  |  |  | 0.02 | [8 empty] | 45 |  | 4.377322 | 0 | 0 | 0 | 0 | 1.523815 | 1.36 | 0 | 0 | 0 | 0 | 0 | 0 | 0 | 0 | 0 | 0 | 0 | 0 |  | 7.261137 | 62.02682 | S275J2-1 | 0.07266667 | 0.06733333 | 0.006776095 | 0 | 0 | 0 | 0 | 0 | 0.006776095 | 0.07944276 | -0.06055724
147 | S275J2 | 02 | 12.01 | 25.4 | S275J2-2 | A 碳素钢-碳素结构钢-A29 S275J2 | 1520 | 0.14 | 0.15 | 0.45 | 0.015 | 0.01 |  |  | 0.01 | 0.02 | [8 empty] | 45 |  | 5.154361 | 0 | 0 | 0 | 0 | 1.333509 | 1.36 | 0 | 0 | 0.2993653 | 0 | 0 | 0 | 0 | 0 | 0 | 0 | 0 | 0 |  | 8.147236 | 72.46115 | S275J2-2 | 0.07266667 | 0.06733333 | 0.007978952 | 0 | 0 | 0 | 0 | 0 | 0.007978952 | 0.08064562 | -0.05935438
148 | S355JR | 02 | 1.5 | 12 | S355JR-1 | A 碳素钢-碳素结构钢-A21 S355JR | 1518 | 0.145 | 0.15 | 0.7 | 0.015 | 0.01 |  | 0.008 | 0.03 | 0.02 | [8 empty] | 45 |  | 9.100299 | 0 | 0 | 0 | 0 | 0.367101 | 1.36 | 0 | 0.1255115 | 0.6985191 | 0 | 0 | 0 | 0 | 0 | 0 | 0 | 0 | 0 |  | 11.65143 | 125.4955 | S355JR-1 | 0.06935751 | 0.07564249 | 0.01408726 | 0 | 0 | 0 | 0 | 0 | 0.01408726 | 0.08344478 | -0.06155522
149 | S355JR | 01 | 12.01 | 19 | S355JR-2 | A 碳素钢-碳素结构钢-A21 S355JR | 1518 | 0.145 | 0.15 | 0.8 | 0.015 | 0.01 |  | 0.008 | 0.03 | 0.02 | [8 empty] | 45 |  | 10.46762 | 0 | 0 | 0 | 0 | 0.03222824 | 1.359587 | 0 | 0.1255115 | 0.6985191 | 0 | 0 | 0 | 0 | 0 | 0 | 0 | 0 | 0 |  | 12.68346 | 131.167 | S355JR-2 | 0.07213462 | 0.07286538 | 0.01620387 | 0 | 0 | 0 | 0 | 0 | 0.01620387 | 0.08833849 | -0.05666151
150 | S355JR | 03 | 19.01 | 25.4 | S355JR-3 | A 碳素钢-碳素结构钢-A21 S355JR | 1518 | 0.145 | 0.15 | 0.8 | 0.015 | 0.01 |  | 0.015 | 0.025 | 0.02 | [8 empty] | 45 |  | 10.59921 | 0.1387196 | 0 | 0 | 0 | 0 | 1.36 | 0 | 0.235334 | 0.5987307 | 0 | 0 | 0 | 0 | 0 | 0 | 0 | 0 | 0 |  | 12.93199 | 153.8126 | S355JR-3 | 0.08216667 | 0.06283333 | 0.01640757 | 0.0008352306 | 0 | 0 | 0 | 0 | 0.01724281 | 0.09940947 | -0.04559053
151 | S355JR-DX | 01 | 2 | 12 | S355JR-DX1 | A 碳素钢-碳素结构钢-A31 S355JR-DX | 1518 | 0.15 | 0 | 0.7 | 0.02 | 0.015 |  |  | 0.035 | 0.02 | [8 empty] | 45 |  | 0 | 8.166001 | 0 | 0 | 0 | 0 | 1.71 | 0 | 0 | 0.7983076 | 0 | 0 | 0 | 0 | 0 | 0 | 0 | 0 | 0 |  | 10.67431 | 106.7698 | S355JR-DX1 | 0.07164286 | 0.07835714 | 0 | 0.04916749 | 0 | 0 | 0 | 0 | 0.04916749 | 0.1208103 | -0.02918965
152 | S355JR-DX | 02 | 12.01 | 25.4 | S355JR-DX2 | A 碳素钢-碳素结构钢-A31 S355JR-DX | 1518 | 0.15 | 0 | 0.8 | 0.02 | 0.015 |  | 0.005 | 0.035 | 0.02 | [8 empty] | 45 |  | 0 | 9.53384 | 0 | 0 | 0 | 0 | 1.71 | 0 | 0.07844466 | 0.7983076 | 0 | 0 | 0 | 0 | 0 | 0 | 0 | 0 | 0 |  | 12.12059 | 131.9325 | S355JR-DX2 | 0.07164286 | 0.07835714 | 0 | 0.05740325 | 0 | 0 | 0 | 0 | 0.05740325 | 0.1290461 | -0.02095389
153 | S355J0 | 02 | 1.5 | 12 | S355J0-1 | A 碳素钢-碳素结构钢-A26 S355J0 | 1518 | 0.145 | 0.15 | 0.85 | 0.015 | 0.01 |  | 0.015 | 0.025 | 0.02 | [8 empty] | 45 |  | 10.59921 | 0.2869022 | 0 | 0 | 0 | 0 | 1.42 | 0 | 0.235334 | 0.5987307 | 0 | 0 | 0 | 0 | 0 | 0 | 0 | 0 | 0 |  | 13.14018 | 156.0485 | S355J0-1 | 0.0835 | 0.0615 | 0.01640757 | 0.001727438 | 0 | 0 | 0 | 0 | 0.01813501 | 0.101635 | -0.04336499
154 | S355J0 | 01 | 12.01 | 19 | S355J0-2 | A 碳素钢-碳素结构钢-A26 S355J0 | 1518 | 0.145 | 0.15 | 1 | 0.015 | 0.01 |  | 0.015 | 0.025 | 0.02 | [8 empty] | 45 |  | 10.59921 | 2.874005 | 0 | 0 | 0 | 0 | 1.42 | 0 | 0.235334 | 0.5987307 | 0 | 0 | 0 | 0 | 0 | 0 | 0 | 0 | 0 |  | 15.72728 | 171.6856 | S355J0-2 | 0.08082759 | 0.06417241 | 0.01640757 | 0.01730439 | 0 | 0 | 0 | 0 | 0.03371196 | 0.1145395 | -0.03046045
155 | S355J0 | 03 | 19.01 | 25.4 | S355J0-3 | A 碳素钢-碳素结构钢-A26 S355J0 | 1518 | 0.145 | 0.15 | 1.2 | 0.015 | 0.01 |  | 0.015 | 0.025 | 0.02 | [8 empty] | 45 |  | 10.59921 | 5.52983 | 0 | 0 | 0 | 0 | 1.42 | 0 | 0.235334 | 0.5987307 | 0 | 0 | 0 | 0 | 0 | 0 | 0 | 0 | 0 |  | 18.3831 | 187.738 | S355J0-3 | 0.072 | 0.073 | 0.01640757 | 0.03329511 | 0 | 0 | 0 | 0 | 0.04970268 | 0.1217027 | -0.02329732
156 | S355J0-DX | 01 | 1.2 | 12 | S355J0-DX1 | A 碳素钢-碳素结构钢-A32 S355J0-DX | 1518 | 0.15 | 0 | 0.7 | 0.015 | 0.01 |  | 0.005 | 0.03 | 0.02 | [8 empty] | 45 | 控硅S355J0-DX | 0 | 8.019642 | 0 | 0 | 0 | 0 | 1.71 | 0 | 0.07844466 | 0.6985191 | 0 | 0 | 0 | 0 | 0 | 0 | 0 | 0 | 0 |  | 10.50661 | 120.3783 | S355J0-DX1 | 0.072 | 0.078 | 0 | 0.04828627 | 0 | 0 | 0 | 0 | 0.04828627 | 0.1202863 | -0.02971373
157 | S355J0-DX | 02 | 12.01 | 25.4 | S355J0-DX2 | A 碳素钢-碳素结构钢-A32 S355J0-DX | 1518 | 0.15 | 0 | 0.8 | 0.015 | 0.01 |  | 0.005 | 0.035 | 0.02 | [8 empty] | 45 | 控硅S355J0-DX | 0 | 9.387482 | 0 | 0 | 0 | 0 | 1.71 | 0 | 0.07844466 | 0.7983076 | 0 | 0 | 0 | 0 | 0 | 0 | 0 | 0 | 0 |  | 11.97423 | 131.0478 | S355J0-DX2 | 0.072 | 0.078 | 0 | 0.05652203 | 0 | 0 | 0 | 0 | 0.05652203 | 0.128522 | -0.02147797
158 | S355J2 | 01 | 1.5 | 12 | S355J2-1 | A 碳素钢-碳素结构钢-A16 S355J2 | 1513 | 0.145 | 0.15 | 0.9 | 0.013 | 0.005 |  | 0.01 | 0.025 | 0.02 | [8 empty] | 45 |  | 10.59921 | 1.449566 | 0 | 0 | 0 | 0 | 1.42 | 0 | 0.1568893 | 0.5987307 | 0 | 0 | 0 | 0 | 0 | 0 | 0 | 0 | 0 |  | 14.22439 | 146.1808 | S355J2-1 | 0.06671429 | 0.07828571 | 0.01640757 | 0.008727835 | 0 | 0 | 0 | 0 | 0.02513541 | 0.0918497 | -0.0531503
159 | S355J2 | 02 | 12.01 | 19 | S355J2-2 | A 碳素钢-碳素结构钢-A16 S355J2 | 1518 | 0.145 | 0.15 | 1 | 0.013 | 0.005 |  | 0.015 | 0.025 | 0.02 | [8 empty] | 45 |  | 10.59921 | 3.090973 | 0 | 0 | 0 | 0 | 1.42 | 0 | 0.235334 | 0.5987307 | 0 | 0 | 0 | 0 | 0 | 0 | 0 | 0 | 0 |  | 15.94425 | 172.997 | S355J2-2 | 0.065 | 0.08 | 0.01640757 | 0.01861075 | 0 | 0 | 0 | 0 | 0.03501832 | 0.1000183 | -0.04498168
160 | S355J2 | 03 | 19.01 | 25.4 | S355J2-3 | A 碳素钢-碳素结构钢-A16 S355J2 | 1518 | 0.145 | 0.15 | 1.2 | 0.015 | 0.008 |  | 0.02 | 0.02 | 0.02 | [8 empty] | 45 |  | 10.59921 | 5.512049 | 0 | 0 | 0 | 0 | 1.42 | 0 | 0.3137786 | 0.4989422 | 0 | 0 | 0 | 0 | 0 | 0 | 0 | 0 | 0 |  | 18.34398 | 202.1237 | S355J2-3 | 0.073 | 0.072 | 0.01640757 | 0.03318804 | 0 | 0 | 0 | 0 | 0.04959562 | 0.1225956 | -0.02240438
161 | S355M | 02 | 4 | 12 | S355M-1 | A 碳素钢-碳素结构钢-A11 S355M | 1524 | 0.07 | 0.15 | 0.8 | 0.015 | 0.008 |  | 0.008 | 0.035 |  | 0.03 | [7 empty] | 45 |  | 0 | 0 | 9.354391 | 0 | 0 | 2.595874 | 2.3 | 0 | 0.1255115 | 0.7983076 | 0 | 0 | 0 | 0 | 0 | 0 | 0 | 0 | 0 |  | 15.17408 | 183.3956 | S355M-1 | 0.05 | 0.02 | 0 | 0 | 0.01262843 | 0 | 0 | 0 | 0.01262843 | 0.06262843 | -0.007371572 |  |  | 需控制终点碳含量
162 | S355M | 01 | 12.01 | 19 | S355M-2 | A 碳素钢-碳素结构钢-A11 S355M | 1524 | 0.07 | 0.15 | 1 | 0.015 | 0.008 |  | 0.008 | 0.035 |  | 0.03 | [7 empty] | 45 |  | 0 | 0 | 11.95283 | 0 | 0 | 2.595874 | 2.3 | 0 | 0.1255115 | 0.7983076 | 0 | 0 | 0 | 0 | 0 | 0 | 0 | 0 | 0 |  | 17.77253 | 203.4818 | S355M-2 | 0.05 | 0.02 | 0 | 0 | 0.01613632 | 0 | 0 | 0 | 0.01613632 | 0.06613632 | -0.003863675 |  |  | 需控制终点碳含量
163 | S460M | 02 | 5 | 12 | S460M-1 | A 碳素钢-碳素结构钢-A12 S460M | 1524 | 0.07 | 0.16 | 1.3 | 0.015 | 0.005 |  | 0.025 | 0.03 |  | 0.03 | [7 empty] | 45 |  | 0 | 0 | 0 | 15.33314 | 0 | 2.768933 | 2.3 | 0 | 0.3922233 | 0.6985191 | 0 | 0 | 0 | 0 | 0 | 0 | 0 | 0 | 0 |  | 21.49282 | 295.9311 | S460M-1 | 0.05 | 0.02 | 0 | 0 | 0 | 0.008831891 | 0 | 0 | 0.008831891 | 0.05883189 | -0.01116811 |  |  | 需控制终点碳含量
164 | S460M | 01 | 12.01 | 20 | S460M-2 | A 碳素钢-碳素结构钢-A12 S460M | 1524 | 0.07 | 0.16 | 1.45 | 0.015 | 0.005 |  | 0.03 | 0.03 |  | 0.03 | [7 empty] | 45 |  | 0 | 0 | 0 | 17.21837 | 0 | 2.768933 | 2.3 | 0 | 0.470668 | 0.6985191 | 0 | 0 | 0 | 0 | 0 | 0 | 0 | 0 | 0 |  | 23.45649 | 328.6755 | S460M-2 | 0.05 | 0.02 | 0 | 0 | 0 | 0.009917779 | 0 | 0 | 0.009917779 | 0.05991778 | -0.01008222 |  |  | 需控制终点碳含量
165 | S420MC | 01 | 2 | 5.99 | S420MC-1 | B 低合金钢-低合金高强结构钢-B32 S420MC | 1524 | 0.07 | 0.08 | 0.95 | 0.015 | 0.004 |  | 0.01 | 0.04 | 0.025 | [8 empty] | 45 |  | 5.652911 | 0 | 6.68871 | 0 | 0 | 0 | 2.1 | 0 | 0.1568893 | 0.898096 | 0 | 0 | 0 | 0 | 0 | 0 | 0 | 0 | 0 |  | 15.49661 | 184.6863 | S420MC-1 | 0.03542857 | 0.03457143 | 0.008750707 | 0 | 0.009029759 | 0 | 0 | 0 | 0.01778047 | 0.05320904 | -0.01679096
166 | S420MC | 02 | 6 | 16 | S420MC-2 | B 低合金钢-低合金高强结构钢-B32 S420MC | 1524 | 0.07 | 0.08 | 1 | 0.015 | 0.004 |  | 0.015 | 0.04 | 0.025 | [8 empty] | 45 |  | 5.652911 | 0 | 7.338321 | 0 | 0 | 0 | 2.1 | 0 | 0.235334 | 0.898096 | 0 | 0 | 0 | 0 | 0 | 0 | 0 | 0 | 0 |  | 16.22466 | 206.6029 | S420MC-2 | 0.03542857 | 0.03457143 | 0.008750707 | 0 | 0.009906733 | 0 | 0 | 0 | 0.01865744 | 0.05408601 | -0.01591399
167 | S460MC | 01 | 2 | 5.99 | S460MC-1 | B 低合金钢-低合金高强结构钢-B53 S460MC | 1524 | 0.07 | 0.08 | 1.2 | 0.015 | 0.003 |  | 0.015 | 0.055 | 0.025 | [8 empty] | 45 |  | 0 | 0 | 14.60649 | 0 | 0 | 1.384466 | 2.1 | 0 | 0.235334 | 1.197461 | 0 | 0 | 0 | 0 | 0 | 0 | 0 | 0 | 0 |  | 19.52375 | 246.5063 | S460MC-1 | 0.04725 | 0.02275 | 0 | 0 | 0.01971876 | 0 | 0 | 0 | 0.01971876 | 0.06696876 | -0.003031236
168 | S460MC | 02 | 6 | 20 | S460MC-2 | B 低合金钢-低合金高强结构钢-B53 S460MC | 1524 | 0.07 | 0.08 | 1.35 | 0.015 | 0.003 |  | 0.03 | 0.04 | 0.025 | [8 empty] | 45 |  | 0 | 0 | 0 | 16.01497 | 0 | 1.384466 | 2.1 | 0 | 0.470668 | 0.898096 | 0 | 0 | 0 | 0 | 0 | 0 | 0 | 0 | 0 |  | 20.8682 | 311.7153 | S460MC-2 | 0.04725 | 0.02275 | 0 | 0 | 0 | 0.009224621 | 0 | 0 | 0.009224621 | 0.05647462 | -0.01352538
169 | S500MC | 01 | 2 | 5.99 | S500MC-1 | D 汽车用钢-汽车结构钢-D11 S500MC | 1523 | 0.075 | 0.1 | 1 | 0.015 | 0.005 |  | 0.01 | 0.06 | 0.03 |  | 0.002 | [6 empty] | 45 |  | 7.066139 | 0 | 6.028786 | 0 | 0 | 0 | 2.3 | 0 | 0.1568893 | 1.29725 | 0 | 0 | 0 | 0 | 0 | 0 | 0 | 0 | 0 |  | 16.84906 | 201.3268 | S500MC-1 | 0.04209524 | 0.03290476 | 0.01093838 | 0 | 0.008138861 | 0 | 0 | 0 | 0.01907724 | 0.06117248 | -0.01382752
170 | S500MC | 02 | 6 | 14 | S500MC-2 | D 汽车用钢-汽车结构钢-D11 S500MC | 1523 | 0.075 | 0.1 | 1.1 | 0.015 | 0.005 |  | 0.01 | 0.07 | 0.03 |  | 0.002 | [6 empty] | 45 |  | 7.066139 | 0 | 7.328007 | 0 | 0 | 0 | 2.3 | 0 | 0.1568893 | 1.496827 | 0 | 0 | 0 | 0 | 0 | 0 | 0 | 0 | 0 |  | 18.34786 | 216.1739 | S500MC-2 | 0.04209524 | 0.03290476 | 0.01093838 | 0 | 0.00989281 | 0 | 0 | 0 | 0.02083119 | 0.06292643 | -0.01207357
171 | QStE420TM | 01 | 2 | 5.99 | QStE420TM-1 | D 汽车用钢-汽车结构钢-D17 QStE420TM | 1524 | 0.07 | 0.08 | 0.95 | 0.015 | 0.004 |  | 0.01 | 0.04 | 0.025 | [8 empty] | 45 |  | 0 | 0 | 11.40716 | 0 | 0 | 1.384466 | 2.1 | 0 | 0.1568893 | 0.898096 | 0 | 0 | 0 | 0 | 0 | 0 | 0 | 0 | 0 |  | 15.94661 | 197.6741 | QStE420TM-1 | 0.048 | 0.022 | 0 | 0 | 0.01539967 | 0 | 0 | 0 | 0.01539967 | 0.06339967 | -0.006600334
172 | QStE420TM | 02 | 6 | 12 | QStE420TM-2 | D 汽车用钢-汽车结构钢-D17 QStE420TM | 1524 | 0.07 | 0.08 | 1 | 0.015 | 0.004 |  | 0.015 | 0.04 | 0.025 | [8 empty] | 45 |  | 0 | 0 | 12.05677 | 0 | 0 | 1.384466 | 2.1 | 0 | 0.235334 | 0.898096 | 0 | 0 | 0 | 0 | 0 | 0 | 0 | 0 | 0 |  | 16.67467 | 219.5908 | QStE420TM-2 | 0.048 | 0.022 | 0 | 0 | 0.01627664 | 0 | 0 | 0 | 0.01627664 | 0.06427664 | -0.005723359
173 | QStE500TM | 01 | 2 | 5.99 | QStE500TM-1 | D 汽车用钢-汽车结构钢-D12 QStE500TM | 1523 | 0.075 | 0.1 | 1 | 0.015 | 0.005 |  | 0.01 | 0.06 | 0.03 |  | 0.002 | [6 empty] | 45 |  | 7.066139 | 0 | 6.028786 | 0 | 0 | 0 | 2.1 | 0 | 0.1568893 | 1.29725 | 0 | 0 | 0 | 0 | 0 | 0 | 0 | 0 | 0 |  | 16.64906 | 196.8594 | QStE500TM-1 | 0.04209524 | 0.03290476 | 0.01093838 | 0 | 0.008138861 | 0 | 0 | 0 | 0.01907724 | 0.06117248 | -0.01382752
174 | QStE500TM | 02 | 6 | 14 | QStE500TM-2 | D 汽车用钢-汽车结构钢-D12 QStE500TM | 1523 | 0.075 | 0.1 | 1.1 | 0.015 | 0.005 |  | 0.01 | 0.07 | 0.03 |  | 0.002 | [6 empty] | 45 |  | 7.066139 | 0 | 7.328007 | 0 | 0 | 0 | 2.1 | 0 | 0.1568893 | 1.496827 | 0 | 0 | 0 | 0 | 0 | 0 | 0 | 0 | 0 |  | 18.14786 | 211.7065 | QStE500TM-2 | 0.04209524 | 0.03290476 | 0.01093838 | 0 | 0.00989281 | 0 | 0 | 0 | 0.02083119 | 0.06292643 | -0.01207357
175 | QStE700TM | 01 | 2.5 | 5.99 | QStE700TM-1 | D 汽车用钢-汽车结构钢-D19 QStE700TM | 1516 | 0.075 | 0.2 | 1.75 | 0.015 | 0.005 |  | 0.07 | 0.115 | 0.03 |  | 0.002 | [6 empty] | 45 |  | 8.479367 | 0 | 0 | 13.95961 | 0 | 1.384466 | 2.1 | 0 | 1.098225 | 2.394923 | 0 | 0 | 0 | 0 | 0 | 0 | 0 | 0 | 0 |  | 29.41659 | 511.6251 | QStE700TM-1 | 0.04211111 | 0.03288889 | 0.01312606 | 0 | 0 | 0.008040736 | 0 | 0 | 0.0211668 | 0.06327791 | -0.01172209
176 | QStE700TM | 02 | 6 | 14 | QStE700TM-2 | D 汽车用钢-汽车结构钢-D19 QStE700TM | 1516 | 0.075 | 0.2 | 1.85 | 0.015 | 0.005 |  | 0.075 | 0.115 | 0.03 |  | 0.002 | [6 empty] | 45 |  | 8.479367 | 0 | 0 | 15.31592 | 0 | 1.384466 | 2.1 | 0 | 1.17667 | 2.394923 | 0 | 0 | 0 | 0 | 0 | 0 | 0 | 0 | 0 |  | 30.85135 | 539.9228 | QStE700TM-2 | 0.0425 | 0.0325 | 0.01312606 | 0 | 0 | 0.008821972 | 0 | 0 | 0.02194803 | 0.06444803 | -0.01055197
177 | BX700 | 01 | 8 | 14 | BX700 | B 低合金钢-保险箱用钢-B45 BX700 | 1516 | 0.075 | 0.25 | 1.8 | 0.02 | 0.01 |  | 0.01 | 0.095 | 0.03 | [8 empty] | 45 |  | 12.01244 | 0 | 12.1742 | 0 | 0 | 1.384466 | 2.1 | 0 | 0.1568893 | 1.995769 | 0 | 0 | 0 | 0 | 0 | 0 | 0 | 0 | 0 |  | 29.82376 | 295.1901 | BX700 | 0.0375 | 0.0375 | 0.01859525 | 0 | 0.01643517 | 0 | 0 | 0 | 0.03503042 | 0.07253042 | -0.002469583
178 | SR700 | 01 | 8 | 14 | SR700 | B 低合金钢-保险箱用钢-B58 SR700 | 1516 | 0.075 | 0.25 | 1.8 | 0.02 | 0.01 |  | 0.01 | 0.095 | 0.03 | [8 empty] | 45 |  | 12.01244 | 0 | 0 | 11.57575 | 0 | 1.384466 | 2.1 | 0 | 0.1568893 | 1.995769 | 0 | 0 | 0 | 0 | 0 | 0 | 0 | 0 | 0 |  | 29.22531 | 298.4007 | SR700 | 0.041 | 0.034 | 0.01859525 | 0 | 0 | 0.00666763 | 0 | 0 | 0.02526288 | 0.06626288 | -0.008737118
179 | C355-5 | 01 | 3 | 12 | C355-5 | B 低合金钢-低合金高强结构钢-B41 C355-5 | 1520 | 0.08 | 0.25 | 1.3 | 0.018 | 0.01 |  | 0.01 | 0.02 | 0.03 | [8 empty] | 45 |  | 0 | 0 | 15.35246 | 0 | 0 | 4.326457 | 2.1 | 0 | 0.1568893 | 0.4989422 | 0 | 0 | 0 | 0 | 0 | 0 | 0 | 0 | 0 |  | 22.43475 | 233.8204 | C355-5 | 0.05533333 | 0.02466667 | 0 | 0 | 0.02072582 | 0 | 0 | 0 | 0.02072582 | 0.07605916 | -0.003940844
180 | YFA-1 | 01 | 2.5 | 8 | YFA-1 | D 汽车用钢-汽车大梁钢-D22 YFA-1 | 1514 | 0.15 | 0.15 | 1 | 0.015 | 0.004 |  | 0.015 | 0.105 | 0.03 | [8 empty] | 40 | 安驰定制 | 10.59921 | 2.730775 | 0 | 0 | 0 | 0 | 2.1 | 0 | 0.235334 | 2.195346 | 0 | 0 | 0 | 0 | 0 | 0 | 0 | 0 | 0 |  | 17.86066 | 224.4409 | YFA-1 | 0.05533333 | 0.09466667 | 0.01640757 | 0.016442 | 0 | 0 | 0 | 0 | 0.03284957 | 0.08818291 | -0.06181709
181 | Q245R | 01 | 3 | 14 | Q245R-1 | F 压力容器用钢-345级别-F02 Q245R | 1518 | 0.16 | 0.1 | 0.65 | 0.015 | 0.004 |  |  | 0.01 | 0.02 | [8 empty] | 45 |  | 7.066139 | 1.143678 | 0 | 0 | 0 | 0 | 1.65 | 0 | 0 | 0.2993653 | 0 | 0 | 0 | 0 | 0 | 0 | 0 | 0 | 0 |  | 10.15918 | 89.3072 | Q245R-1 | 0.06763636 | 0.09236364 | 0.01093838 | 0.006886086 | 0 | 0 | 0 | 0 | 0.01782447 | 0.08546083 | -0.07453917
182 | Q245R | 02 | 14.01 | 25.4 | Q245R-2 | F 压力容器用钢-345级别-F02 Q245R | 1518 | 0.16 | 0.1 | 0.65 | 0.015 | 0.004 |  | 0.006 | 0.012 | 0.02 | [8 empty] | 45 |  | 7.066139 | 1.378249 | 0 | 0 | 0 | 0 | 1.65 | 0 | 0.09413359 | 0.3392807 | 0 | 0 | 0 | 0 | 0 | 0 | 0 | 0 | 0 |  | 10.5278 | 111.9599 | Q245R-2 | 0.05577778 | 0.1042222 | 0.01093838 | 0.008298436 | 0 | 0 | 0 | 0 | 0.01923682 | 0.0750146 | -0.0849854
183 | Q345R | 01 | 3 | 14 | Q345R | F 压力容器用钢-345级别-F01 Q345R | 1513 | 0.15 | 0.1 | 1.3 | 0.015 | 0.004 |  | 0.006 | 0.025 | 0.025 | [10 empty] | 7.066139 | 10.13326 | 0 | 0 | 0 | 0 | 1.71 | 0 | 0.09413359 | 0.5987307 | 0 | 0 | 0 | 0 | 0 | 0 | 0 | 0 | 0 |  | 19.60227 | 172.4628 | Q345R | 0.06224701 | 0.08775299 | 0.01093838 | 0.06101237 | 0 | 0 | 0 | 0 | 0.07195076 | 0.1341978 | -0.01580223
184 | Q345R | 02 | 14.01 | 28 | Q345R-1 | F 压力容器用钢-345级别-F01 Q345R | 1513 | 0.16 | 0.1 | 1.4 | 0.015 | 0.004 |  | 0.015 | 0.02 | 0.025 | [8 empty] | 50 |  | 7.066139 | 11.43989 | 0 | 0 | 0 | 0 | 1.844371 | 0 | 0.235334 | 0.4989422 | 0 | 0 | 0 | 0 | 0 | 0 | 0 | 0 | 0 |  | 21.08468 | 211.3711 | Q345R-1 | 0.06265625 | 0.09734375 | 0.01093838 | 0.06887961 | 0 | 0 | 0 | 0 | 0.07981799 | 0.1424742 | -0.01752576
185 | Q345R-E | 01 | 3 | 14 | Q345R-E1 | F 压力容器用钢-345级别-F06 Q345R-E | 1513 | 0.15 | 0.1 | 1.3 | 0.012 | 0.002 | 0 | 0.02 | 0.015 | 0.025 |  |  | 0 | 0 | 0 | 0 |  |  | 40 |  | 7.066139 | 10.07206 | 0 | 0 | 0 | 0 | 1.7 | 0 | 0.3137786 | 0.3991538 | 0 | 0 | 0 | 0 | 0 | 0 | 0 | 0 | 0 |  | 19.55113 | 214.3718 | Q345R-E1 | 0.06265625 | 0.08734375 | 0.01093838 | 0.06064384 | 0 | 0 | 0 | 0 | 0.07158223 | 0.1342385 | -0.01576152
186 | Q345R-E | 02 | 14.01 | 25 | Q345R-E2 | F 压力容器用钢-345级别-F06 Q345R-E | 1513 | 0.15 | 0.15 | 1.4 | 0.012 | 0.002 | 0 | 0.025 | 0.015 | 0.025 |  |  | 0 | 0 | 0 | 0 |  |  | 40 |  | 10.59921 | 8.330225 | 0 | 0 | 0 | 0 | 1.7 | 0 | 0.3922233 | 0.3991538 | 0 | 0 | 0 | 0 | 0 | 0 | 0 | 0 | 0 |  | 21.42081 | 239.905 | Q345R-E2 | 0.06265625 | 0.08734375 | 0.01640757 | 0.05015629 | 0 | 0 | 0 | 0 | 0.06656386 | 0.1292201 | -0.02077989
187 | SA516 Gr70 | 01 | 3 | 12.5 | SA516 Gr70-1 | F 压力容器用钢-美标-F05 SA516 Gr70 | 1514 | 0.16 | 0.23 | 1.15 | 0 | 0 | 0 | 0.01 | 0.015 | 0.03 |  |  | 0 | 0 | 0 | 0 | 0 |  |  |  | 16.17845 | 0 | 0 | 0 | 0 | 0.01804353 | 1.7 | 0 | 0.1568893 | 0.3991538 | 0 | 0 | 0 | 0 | 0 | 0 | 0 | 0 | 0 |  | 18.45253 | 169.2294 | SA516 Gr70-1 | 0.052 | 0.108 | 0.02504423 | 0 | 0 | 0 | 0 | 0 | 0.02504423 | 0.07704423 | -0.08295577
188 | Q345qC | 01 | 4 | 16 | Q345qC | B 低合金钢-低合金高强结构钢-B36 Q345qC | 1522 | 0.07 | 0.2 | 1.2 | 0.015 | 0.01 |  | 0.015 | 0.015 | 0.02 | [8 empty] | 50 |  | 0 | 0 | 14.14852 | 0 | 0 | 3.461166 | 1.7 | 0 | 0.235334 | 0.3991538 | 0 | 0 | 0 | 0 | 0 | 0 | 0 | 0 | 0 |  | 19.94417 | 225.5848 | Q345qC | 0.04808333 | 0.02191667 | 0 | 0 | 0.0191005 | 0 | 0 | 0 | 0.0191005 | 0.06718383 | -0.002816169
189 | Q345qD | 01 | 4 | 16 | Q345qD | B 低合金钢-低合金高强结构钢-B35 Q345qD | 1522 | 0.08 | 0.2 | 1.4 | 0.015 | 0.005 |  | 0.02 | 0.015 | 0.02 | [8 empty] | 45 |  | 14.13228 | 0 | 4.932273 | 0 | 0 | 0 | 1.7 | 0 | 0.3137786 | 0.3991538 | 0 | 0 | 0 | 0 | 0 | 0 | 0 | 0 | 0 |  | 21.47748 | 229.9529 | Q345qD | 0.04808333 | 0.03191667 | 0.02187677 | 0 | 0.006658569 | 0 | 0 | 0 | 0.02853534 | 0.07661867 | -0.003381331
190 | HP295 | 01 | 2 | 6 | HP295 | H 焊接气瓶用钢-295级别-H01 HP295 | 1518 | 0.16 | 0.04 | 0.75 | 0.015 | 0.005 |  |  | 0.015 | 0.03 | [10 empty] | 0 | 8.816702 | 0 | 0 | 0 | 0 | 1.9 | 0 | 0 | 0.3991538 | 0 | 0 | 0 | 0 | 0 | 0 | 0 | 0 | 0 |  | 11.11586 | 105.3389 | HP295 | 0.06539286 | 0.09460714 | 0 | 0.05308536 | 0 | 0 | 0 | 0 | 0.05308536 | 0.1184782 | -0.04152178
191 | Q235PL | 01 | 2 | 7.55 | Q235PL-1 | D 汽车用钢-汽车车轮用钢-D04 Q235PL | 1519 | 0.16 | 0.05 | 0.35 | 0.018 | 0.006 |  |  |  | 0.025 | [10 empty] | 3.524024 | 0 | 0 | 0 | 0 | 0.05990137 | 1.55 | 0 | 0 | 0 | 0 | 0 | 0 | 0 | 0 | 0 | 0 | 0 | 0 |  | 5.133926 | 54.0503 | Q235PL-1 | 0.07331783 | 0.08668217 | 0.00545519 | 0 | 0 | 0 | 0 | 0 | 0.00545519 | 0.07877302 | -0.08122698
192 | Q235PL | 02 | 7.56 | 18 | Q235PL-2 | D 汽车用钢-汽车车轮用钢-D04 Q235PL | 1519 | 0.16 | 0.05 | 0.45 | 0.018 | 0.006 |  |  |  | 0.025 | [10 empty] | 3.768607 | 1.143687 | 0 | 0 | 0 | 0 | 1.55 | 0 | 0 | 0 | 0 | 0 | 0 | 0 | 0 | 0 | 0 | 0 | 0 |  | 6.462295 | 61.9792 | Q235PL-2 | 0.07605789 | 0.08394211 | 0.005833804 | 0.006886141 | 0 | 0 | 0 | 0 | 0.01271995 | 0.08877784 | -0.07122216
| Q255PL-KP | 01 | 3 | 7.55 | Q255PL-KP1 | D 汽车用钢-汽车车轮用钢-D27 Q255PL-KP | 1518 | 0.16 | 0.05 | 0.4 | 0.018 | 0.006 |  |  |  | 0.025 | [10 empty] | 3.768607 | 0.4686472 | 0 | 0 | 0 | 0 | 1.55 | 0 | 0 | 0 | 0 | 0 | 0 | 0 | 0 | 0 | 0 | 0 | 0 |  | 5.787255 | 57.89909 | Q255PL-KP1 | 0.07331783 | 0.08668217 | 0.005833804 | 0.002821725 | 0 | 0 | 0 | 0 | 0.008655529 | 0.08197336 | -0.07802664
| Q255PL-KP | 02 | 7.56 | 20 | Q255PL-KP2 | D 汽车用钢-汽车车轮用钢-D27 Q255PL-KP | 1518 | 0.16 | 0.05 | 0.5 | 0.018 | 0.006 |  |  |  | 0.025 | [10 empty] | 3.768607 | 1.827607 | 0 | 0 | 0 | 0 | 1.55 | 0 | 0 | 0 | 0 | 0 | 0 | 0 | 0 | 0 | 0 | 0 | 0 |  | 7.146215 | 66.11298 | Q255PL-KP2 | 0.07605789 | 0.08394211 | 0.005833804 | 0.01100402 | 0 | 0 | 0 | 0 | 0.01683783 | 0.09289572 | -0.06710428
193 | 330CL | 01 | 2 | 10.49 | 330CL-1 | D 汽车用钢-汽车车轮用钢-D08 330CL | 1529 | 0.06 | 0.02 | 0.3 | 0.015 | 0.005 |  |  |  | 0.025 | [8 empty] | 35 |  | 0 | 0 | 2.659072 | 0 | 0 | 0 | 2.8 | 0 | 0 | 0 | 0 | 0 | 0 | 0 | 0 | 0 | 0 | 0 | 0 |  | 5.459072 | 83.09893 | 330CL-1 | 0.054 | 0.006 | 0 | 0 | 0.003589748 | 0 | 0 | 0 | 0.003589748 | 0.05758975 | -0.002410252
194 | 330CL | 02 | 10.5 | 14 | 330CL-2 | D 汽车用钢-汽车车轮用钢-D08 330CL | 1527 | 0.06 | 0.02 | 0.35 | 0.015 | 0.005 |  |  |  | 0.025 | [8 empty] | 35 |  | 0 | 0 | 2.999035 | 0 | 0 | 0 | 2.8 | 0 | 0 | 0 | 0 | 0 | 0 | 0 | 0 | 0 | 0 | 0 | 0 |  | 5.799035 | 85.72688 | 330CL-2 | 0.053 | 0.007 | 0 | 0 | 0.004048697 | 0 | 0 | 0 | 0.004048697 | 0.0570487 | -0.002951303
195 | 380CL | 01 | 2 | 4.99 | 380CL-1 | D 汽车用钢-汽车车轮用钢-D02 380CL | 1525 | 0.07 | 0.03 | 0.95 | 0.015 | 0.005 |  |  |  | 0.025 | [8 empty] | 40 |  | 0 | 0 | 10.96802 | 0 | 0 | 0 | 2.5 | 0 | 0 | 0 | 0 | 0 | 0 | 0 | 0 | 0 | 0 | 0 | 0 |  | 13.46802 | 140.6267 | 380CL-1 | 0.0448 | 0.0252 | 0 | 0 | 0.01480683 | 0 | 0 | 0 | 0.01480683 | 0.05960683 | -0.01039317
196 | 380CL | 02 | 5 | 18 | 380CL-2 | D 汽车用钢-汽车车轮用钢-D02 380CL | 1524 | 0.07 | 0.1 | 1 | 0.015 | 0.005 |  |  |  | 0.025 | [8 empty] | 40 |  | 0 | 0 | 11.61763 | 0 | 0 | 1.730583 | 1.837956 | 0 | 0 | 0 | 0 | 0 | 0 | 0 | 0 | 0 | 0 | 0 | 0 |  | 15.18617 | 139.8346 | 380CL-2 | 0.0448 | 0.0252 | 0 | 0 | 0.01568381 | 0 | 0 | 0 | 0.01568381 | 0.06048381 | -0.009516194
197 | 380CL-QL | 01 | 2 | 4.99 | 380CL-QL1 | D 汽车用钢-汽车车轮用钢-D23 380CL-QL | 1525 | 0.07 | 0.03 | 0.95 | 0.015 | 0.005 |  |  |  |  | 0.03 | [7 empty] | 40 | 齐鲁轮业定制 | 0 | 0 | 11.14407 | 0 | 0 | 0 | 2.2 | 0 | 0 | 0 | 0 | 0 | 0 | 0 | 0 | 0 | 0 | 0 | 0 |  | 13.34407 | 135.2864 | 380CL-QL1 | 0.041125 | 0.028875 | 0 | 0 | 0.01504449 | 0 | 0 | 0 | 0.01504449 | 0.05616949 | -0.01383051
198 | 380CL-QL | 02 | 5 | 18 | 380CL-QL2 | D 汽车用钢-汽车车轮用钢-D23 380CL-QL | 1524 | 0.07 | 0.1 | 1.05 | 0.015 | 0.005 |  |  |  |  | 0.03 | [7 empty] | 40 | 齐鲁轮业定制 | 0 | 0 | 12.44329 | 0 | 0 | 1.730583 | 2.2 | 0 | 0 | 0 | 0 | 0 | 0 | 0 | 0 | 0 | 0 | 0 | 0 |  | 16.37387 | 154.304 | 380CL-QL2 | 0.041125 | 0.028875 | 0 | 0 | 0.01679844 | 0 | 0 | 0 | 0.01679844 | 0.05792344 | -0.01207656
199 | 380CL-JD | 01 | 4 | 6 | 380CL-JD1 | D 汽车用钢-汽车车轮用钢-D25 380CL-JD | 1523.8 | 0.07 | 0.03 | 1 | 0.015 | 0.005 |  |  |  | 0.025 |  |  | 0 | 0 | 0 |  |  |  | 40 |  | 0 | 0 | 11.79368 | 0 | 0 | 0 | 2.2 | 0 | 0 | 0 | 0 | 0 | 0 | 0 | 0 | 0 | 0 | 0 | 0 |  | 13.99368 | 140.3079 | 380CL-JD1 | 0.041125 | 0.028875 | 0 | 0 | 0.01592147 | 0 | 0 | 0 | 0.01592147 | 0.05704647 | -0.01295353
200 | 380CL-JD | 02 | 6.01 | 12 | 380CL-JD2 | D 汽车用钢-汽车车轮用钢-D25 380CL-JD | 1522.9 | 0.07 | 0.08 | 1.05 | 0.015 | 0.005 |  |  | 0.016 | 0.025 |  |  | 0 | 0 | 0 |  |  |  | 40 |  | 0 | 0 | 12.44329 | 0 | 0 | 1.384466 | 2.2 | 0 | 0 | 0.4191115 | 0 | 0 | 0 | 0 | 0 | 0 | 0 | 0 | 0 |  | 16.44687 | 162.5975 | 380CL-JD2 | 0.041125 | 0.028875 | 0 | 0 | 0.01679844 | 0 | 0 | 0 | 0.01679844 | 0.05792344 | -0.01207656
201 | 380CL-JD | 03 | 12.01 | 20 | 380CL-JD3 | D 汽车用钢-汽车车轮用钢-D25 380CL-JD | 1522.9 | 0.07 | 0.08 | 1.1 | 0.015 | 0.005 |  |  | 0.016 | 0.025 |  |  | 0 | 0 | 0 |  |  |  | 40 |  | 0 | 0 | 13.0929 | 0 | 0 | 1.384466 | 2.2 | 0 | 0 | 0.4191115 | 0 | 0 | 0 | 0 | 0 | 0 | 0 | 0 | 0 |  | 17.09648 | 167.619 | 380CL-JD3 | 0.041125 | 0.028875 | 0 | 0 | 0.01767541 | 0 | 0 | 0 | 0.01767541 | 0.05880041 | -0.01119959
202 | 420CL | 01 | 2 | 5.99 | 420CL-1 | D 汽车用钢-汽车车轮用钢-D18 420CL | 1525 | 0.07 | 0.08 | 0.75 | 0.015 | 0.005 |  | 0.01 | 0.008 | 0.025 | [8 empty] | 45 |  | 0 | 0 | 8.693954 | 0 | 0 | 1.384466 | 2.2 | 0 | 0.1568893 | 0.25945 | 0 | 0 | 0 | 0 | 0 | 0 | 0 | 0 | 0 |  | 12.69476 | 163.5618 | 420CL-1 | 0.043 | 0.027 | 0 | 0 | 0.01173684 | 0 | 0 | 0 | 0.01173684 | 0.05473684 | -0.01526316
203 | 420CL | 02 | 6 | 14 | 420CL-2 | D 汽车用钢-汽车车轮用钢-D18 420CL | 1525 | 0.07 | 0.08 | 0.85 | 0.015 | 0.005 |  | 0.01 | 0.008 | 0.025 | [8 empty] | 45 |  | 0 | 0 | 9.993175 | 0 | 0 | 1.384466 | 2.2 | 0 | 0.1568893 | 0.25945 | 0 | 0 | 0 | 0 | 0 | 0 | 0 | 0 | 0 |  | 13.99398 | 173.6049 | 420CL-2 | 0.043 | 0.027 | 0 | 0 | 0.01349079 | 0 | 0 | 0 | 0.01349079 | 0.05649079 | -0.01350921
204 | SL440 | 01 | 20 | 26 | SL440 | D 汽车用钢-汽车车轮用钢-D21 SL440 | 1522 | 0.07 | 0.08 | 1.25 | 0.01 | 0.004 |  | 0.015 | 0.01 | 0.03 | [8 empty] | 45 |  | 0 | 0 | 0 | 14.6796 | 0 | 1.384466 | 2.2 | 0 | 0.235334 | 0.2993653 | 0 | 0 | 0 | 0 | 0 | 0 | 0 | 0 | 0 |  | 18.79877 | 237.6252 | SL440 | 0.04833333 | 0.02166667 | 0 | 0 | 0 | 0.00845545 | 0 | 0 | 0.00845545 | 0.05678878 | -0.01321122
205 | 590CL | 01 | 3 | 5.99 | 590CL-1 | D 汽车用钢-汽车车轮用钢-D13 590CL | 1520 | 0.075 | 0.1 | 1.5 | 0.01 | 0.003 |  | 0.05 | 0.015 | 0.03 |  |  | 0.2 | [5 empty] | 45 |  | 0 | 0 | 0 | 17.57027 | 0 | 1.730583 | 2.2 | 0 | 0.7844466 | 0.3991538 | 0 | 3.504935 | 0 | 0 | 0 | 0 | 0 | 0 | 0 |  | 26.18939 | 434.8859 | 590CL-1 | 0.0495 | 0.0255 | 0 | 0 | 0 | 0.01012048 | 0 | 0.000378533 | 0.01049901 | 0.05999901 | -0.01500099
206 | 590CL | 02 | 6 | 12 | 590CL-2 | D 汽车用钢-汽车车轮用钢-D13 590CL | 1520 | 0.075 | 0.1 | 1.55 | 0.01 | 0.003 |  | 0.055 | 0.02 | 0.03 |  |  | 0.2 | [5 empty] | 45 |  | 0 | 0 | 0 | 18.19868 | 0 | 1.730583 | 2.2 | 0 | 0.8628913 | 0.4989422 | 0 | 3.504935 | 0 | 0 | 0 | 0 | 0 | 0 | 0 |  | 26.99603 | 459.466 | 590CL-2 | 0.0495 | 0.0255 | 0 | 0 | 0 | 0.01048244 | 0 | 0.000378533 | 0.01086097 | 0.06036097 | -0.01463903
207 | YFDP600-SY | 01 | 3 | 5.99 | YFDP600-SY | D 汽车用钢-汽车车轮用钢-D15 YFDP600-SY | 1520 | 0.075 | 0.1 | 1.5 | 0.01 | 0.003 |  | 0.05 | 0.015 | 0.03 |  |  | 0.2 | [5 empty] | 45 |  | 0 | 0 | 0 | 17.57027 | 0 | 1.730583 | 2.2 | 0 | 0.7844466 | 0.3991538 | 0 | 3.504935 | 0 | 0 | 0 | 0 | 0 | 0 | 0 |  | 26.18939 | 434.8859 | YFDP600-SY | 0.0495 | 0.0255 | 0 | 0 | 0 | 0.01012048 | 0 | 0.000378533 | 0.01049901 | 0.05999901 | -0.01500099
208 | 510L | 01 | 2 | 5.99 | 510L-1 | D 汽车用钢-汽车大梁钢-D05 510L | 1523 | 0.07 | 0.12 | 0.9 | 0.015 | 0.005 |  | 0.01 | 0.032 | 0.025 | [8 empty] | 40 |  | 0 | 0 | 10.49438 | 0 | 0 | 2.076699 | 2.3 | 0 | 0.1568893 | 0.7384345 | 0 | 0 | 0 | 0 | 0 | 0 | 0 | 0 | 0 |  | 15.76641 | 194.8323 | 510L-1 | 0.0431938 | 0.0268062 | 0 | 0 | 0.01416742 | 0 | 0 | 0 | 0.01416742 | 0.05736121 | -0.01263879
209 | 510L | 02 | 6 | 14 | 510L-2 | D 汽车用钢-汽车大梁钢-D05 510L | 1523 | 0.07 | 0.12 | 1 | 0.015 | 0.005 |  | 0.012 | 0.035 | 0.025 | [8 empty] | 40 |  | 0 | 0 | 11.7759 | 0 | 0 | 2.076699 | 2.3 | 0 | 0.1882672 | 0.7983076 | 0 | 0 | 0 | 0 | 0 | 0 | 0 | 0 | 0 |  | 17.13918 | 212.9378 | 510L-2 | 0.04403636 | 0.02596364 | 0 | 0 | 0.01589747 | 0 | 0 | 0 | 0.01589747 | 0.05993383 | -0.01006617
210 | 610L | 01 | 2 | 5.99 | 610L-1 | D 汽车用钢-汽车大梁钢-D06 610L | 1521 | 0.07 | 0.15 | 1.3 | 0.015 | 0.004 |  | 0.015 | 0.055 | 0.025 |  | 0.002 | [6 empty] | 40 |  | 0 | 0 | 0 | 15.17914 | 0 | 2.595874 | 2 | 0 | 0.235334 | 1.197461 | 0 | 0 | 0 | 0 | 0 | 0 | 0 | 0 | 0 |  | 21.20781 | 265.2575 | 610L-1 | 0.04615493 | 0.02384507 | 0 | 0 | 0 | 0.008743185 | 0 | 0 | 0.008743185 | 0.05489811 | -0.01510189
211 | 610L | 02 | 6 | 14 | 610L-2 | D 汽车用钢-汽车大梁钢-D06 610L | 1521 | 0.07 | 0.15 | 1.35 | 0.015 | 0.004 |  | 0.018 | 0.065 | 0.025 |  | 0.002 | [6 empty] | 40 |  | 0 | 0 | 0 | 15.75578 | 0 | 2.595874 | 2 | 0 | 0.2824008 | 1.397038 | 0 | 0 | 0 | 0 | 0 | 0 | 0 | 0 | 0 |  | 22.0311 | 285.0465 | 610L-2 | 0.04516279 | 0.02483721 | 0 | 0 | 0 | 0.009075332 | 0 | 0 | 0.009075332 | 0.05423812 | -0.01576188
212 | YF700BL | 01 | 2 | 4 | YF700BL-1 | D 汽车用钢-汽车大梁钢-D01 YF700BL | 1521 | 0.07 | 0.1 | 1.35 | 0.015 | 0.004 |  | 0.025 | 0.09 | 0.03 |  | 0.002 | [6 empty] | 40 |  | 7.066139 | 0 | 10.51086 | 0 | 0 | 0 | 2.705054 | 0 | 0.3922233 | 1.895981 | 0 | 0 | 0 | 0 | 0 | 0 | 0 | 0 | 0 |  | 22.57025 | 310.1186 | YF700BL-1 | 0.0366087 | 0.0333913 | 0.01093838 | 0 | 0.01418966 | 0 | 0 | 0 | 0.02512804 | 0.06173674 | -0.008263265
213 | YF700BL | 02 | 4.01 | 6 | YF700BL-2 | D 汽车用钢-汽车大梁钢-D01 YF700BL | 1521 | 0.07 | 0.14 | 1.45 | 0.015 | 0.004 |  | 0.03 | 0.095 | 0.03 |  | 0.002 | [6 empty] | 40 |  | 8 | 0 | 10.94562 | 0 | 0 | 0.4635193 | 2.2 | 0 | 0.470668 | 1.995769 | 0 | 0 | 0 | 0 | 0 | 0 | 0 | 0 | 0 |  | 24.07558 | 328.9647 | YF700BL-2 | 0.03894444 | 0.03105556 | 0.012384 | 0 | 0.01477659 | 0 | 0 | 0 | 0.02716059 | 0.06610503 | -0.003894969
214 | YF700BL | 03 | 6.01 | 14 | YF700BL-3 | D 汽车用钢-汽车大梁钢-D01 YF700BL | 1521 | 0.07 | 0.14 | 1.5 | 0.015 | 0.004 |  | 0.035 | 0.105 | 0.03 |  | 0.002 | [6 empty] | 40 |  | 9.892595 | 0 | 0 | 9.781497 | 0 | 0 | 2.236359 | 0 | 0.5491126 | 2.195346 | 0 | 0 | 0 | 0 | 0 | 0 | 0 | 0 | 0 |  | 24.65491 | 356.9623 | YF700BL-3 | 0.03983333 | 0.03016667 | 0.01531374 | 0 | 0 | 0.005634142 | 0 | 0 | 0.02094788 | 0.06078121 | -0.009218788
215 | 700L | 01 | 2 | 6 | 700L-1 | D 汽车用钢-汽车大梁钢-D07 700L | 1521 | 0.07 | 0.12 | 1.4 | 0.015 | 0.003 |  | 0.03 | 0.1 | 0.03 |  | 0.002 | [6 empty] | 40 |  | 0 | 0 | 16.94145 | 0 | 0 | 2.076699 | 2.2 | 0 | 0.470668 | 2.095557 | 0 | 0 | 0 | 0 | 0 | 0 | 0 | 0 | 0 |  | 23.78437 | 342.6825 | 700L-1 | 0.0410303 | 0.0289697 | 0 | 0 | 0.02287095 | 0 | 0 | 0 | 0.02287095 | 0.06390126 | -0.006098742
216 | 700L | 02 | 6.01 | 10 | 700L-2 | D 汽车用钢-汽车大梁钢-D07 700L | 1521 | 0.07 | 0.15 | 1.5 | 0.015 | 0.003 |  | 0.038 | 0.1 | 0.03 |  | 0.002 | [6 empty] | 40 |  | 0 | 0 | 0 | 17.60138 | 0 | 2.595874 | 2.2 | 0 | 0.5961794 | 2.095557 | 0 | 0 | 0 | 0 | 0 | 0 | 0 | 0 | 0 |  | 25.08899 | 389.4243 | 700L-2 | 0.043125 | 0.026875 | 0 | 0 | 0 | 0.0101384 | 0 | 0 | 0.0101384 | 0.0532634 | -0.0167366
217 | 700L | 03 | 10.01 | 14 | 700L-3 | D 汽车用钢-汽车大梁钢-D07 700L | 1518.7 | 0.06 | 0.15 | 1.7 | 0.01 | 0.003 |  | 0.041 | 0.09 | 0.03 |  | 0.002 | [6 empty] | 40 |  | 0 | 0 | 0 | 20.3604 | 0 | 2.595874 | 2.2 | 0 | 0.6432462 | 1.895981 | 0 | 0 | 0 | 0 | 0 | 0 | 0 | 0 | 0 |  | 27.69551 | 417.9527 | 700L-3 | 0.04 | 0.02 | 0 | 0 | 0 | 0.01172759 | 0 | 0 | 0.01172759 | 0.05172759 | -0.008272407
218 | 700L-S | 01 | 3 | 8 | 700L-S1 | D 汽车用钢-汽车大梁钢-D24 700L-S | 1519.3 | 0.07 | 0.08 | 1.4 | 0.015 | 0.003 |  | 0.03 | 0.1 | 0.03 |  | 0.002 | 0 | 0 | 0 |  |  |  | 40 |  | 0 | 0 | 17.14972 | 0 | 0 | 1.384466 | 2.2 | 0 | 0.470668 | 2.095557 | 0 | 0 | 0 | 0 | 0 | 0 | 0 | 0 | 0 |  | 23.30041 | 340.7026 | 700L-S1 | 0.04 | 0.03 | 0 | 0 | 0.02315212 | 0 | 0 | 0 | 0.02315212 | 0.06315212 | -0.006847882
219 | 700L-S | 02 | 8.01 | 12 | 700L-S2 | D 汽车用钢-汽车大梁钢-D24 700L-S | 1518 | 0.07 | 0.08 | 1.55 | 0.015 | 0.003 |  | 0.04 | 0.1 | 0.03 |  | 0.002 | 0 | 0 | 0 |  |  |  | 40 |  | 0 | 0 | 19.09855 | 0 | 0 | 1.384466 | 2.2 | 0 | 0.6275573 | 2.095557 | 0 | 0 | 0 | 0 | 0 | 0 | 0 | 0 | 0 |  | 25.40613 | 389.5574 | 700L-S2 | 0.04 | 0.03 | 0 | 0 | 0.02578304 | 0 | 0 | 0 | 0.02578304 | 0.06578304 | -0.00421696
220 | 700L(HJKJ) | 01 | 6 | 12 | 700L(HJKJ) | D 汽车用钢-汽车大梁钢-D26 700L(HJKJ) | 1515 | 0.08 | 0.2 | 1.85 | 0.015 | 0.003 |  | 0.045 | 0.105 | 0.03 |  | 0.002 | 0 | 0 | 0 |  |  |  | 40 |  | 0 | 0 | 0 | 22.24563 | 0 | 3.461166 | 2.2 | 0 | 0.706002 | 2.195346 | 0 | 0 | 0 | 0 | 0 | 0 | 0 | 0 | 0 |  | 30.80814 | 459.0113 | 700L(HJKJ) | 0.05 | 0.03 | 0 | 0 | 0 | 0.01281348 | 0 | 0 | 0.01281348 | 0.06281348 | -0.01718652
221 | 750L | 01 | 4 | 5.99 | 750L-1 | D 汽车用钢-汽车大梁钢-D16 750L | 1516 | 0.08 | 0.2 | 1.65 | 0.015 | 0.004 |  | 0.045 | 0.105 | 0.03 | [8 empty] | 40 |  | 8.479367 | 0 | 13.05052 | 0 | 0 | 1.384466 | 2.2 | 0 | 0.706002 | 2.195346 | 0 | 0 | 0 | 0 | 0 | 0 | 0 | 0 | 0 |  | 28.0157 | 408.1014 | 750L-1 | 0.0434955 | 0.0365045 | 0.01312606 | 0 | 0.0176182 | 0 | 0 | 0 | 0.03074426 | 0.07423976 | -0.005760244
222 | 750L | 02 | 6 | 14 | 750L-2 | D 汽车用钢-汽车大梁钢-D16 750L | 1516 | 0.08 | 0.2 | 1.75 | 0.015 | 0.004 |  | 0.05 | 0.115 | 0.03 | [8 empty] | 40 |  | 8.479367 | 0 | 0 | 13.70406 | 0 | 1.384466 | 2.2 | 0 | 0.7844466 | 2.394923 | 0 | 0 | 0 | 0 | 0 | 0 | 0 | 0 | 0 |  | 28.94726 | 444.13 | 750L-2 | 0.04866667 | 0.03133333 | 0.01312606 | 0 | 0 | 0.007893538 | 0 | 0 | 0.0210196 | 0.06968626 | -0.01031374
223 | 800L | 01 | 3 | 8 | 800L-1 | D 汽车用钢-汽车大梁钢-D10 800L | 1515 | 0.085 | 0.06 | 1.85 | 0.01 | 0.003 |  | 0.06 | 0.11 | 0.03 |  |  | 0 | [5 empty] | 45 |  | -1.413228 | 0 | 24.09631 | 0 | 0 | 1.384466 | 2.2 | 0 | 0.9413359 | 2.295134 | 0 | 0 | 0 | 0 | 0 | 0 | 0 | 0 | 0 |  | 29.50402 | 492.9085 | 800L-1 | 0.04136842 | 0.04363158 | -0.002187677 | 0 | 0.03253002 | 0 | 0 | 0 | 0.03034234 | 0.07171076 | -0.01328924
224 | 800L | 02 | 8.01 | 14 | 800L-2 | D 汽车用钢-汽车大梁钢-D10 800L | 1515 | 0.085 | 0.15 | 1.95 | 0.01 | 0.003 |  | 0.07 | 0.125 | 0.03 |  |  | 0 | [5 empty] | 45 |  | 4.946297 | 0 | 20.11612 | 0 | 0 | 1.384466 | 2.2 | 0 | 1.098225 | 2.5945 | 0 | 0 | 0 | 0 | 0 | 0 | 0 | 0 | 0 |  | 32.33961 | 537.6365 | 800L-2 | 0.0394 | 0.0456 | 0.007656868 | 0 | 0.02715676 | 0 | 0 | 0 | 0.03481363 | 0.07421363 | -0.01078637
225 | 800L-AC | 01 | 3 | 9.99 | 800L-AC | D 汽车用钢-汽车大梁钢-D09 800L-AC | 1518 | 0.08 | 0.2 | 1.85 | 0.01 | 0.002 |  | 0.07 | 0.125 | 0.03 |  |  | 0 | [5 empty] | 45 |  | 8.479367 | 0 | 15.82603 | 0 | 0 | 1.384466 | 2.2 | 0 | 1.098225 | 2.5945 | 0 | 0 | 0 | 0 | 0 | 0 | 0 | 0 | 0 |  | 31.58259 | 523.6398 | 800L-AC | 0.04136842 | 0.03863158 | 0.01312606 | 0 | 0.02136514 | 0 | 0 | 0 | 0.0344912 | 0.07585962 | -0.004140381
226 | 800L-AC | 02 | 10 | 14 | 800L-ACH | D 汽车用钢-汽车大梁钢-D09 800L-AC | 1518 | 0.08 | 0.1 | 1.85 | 0.01 | 0.002 |  | 0.05 | 0.105 | 0.03 |  |  | 0.2 | [5 empty] | 45 |  | 1.413228 | 0 | 21.77057 | 0 | 0 | 1.384466 | 2.2 | 0 | 0.7844466 | 2.195346 | 0 | 3.504935 | 0 | 0 | 0 | 0 | 0 | 0 | 0 |  | 33.25299 | 504.5669 | 800L-ACH | 0.0394 | 0.0406 | 0.002187677 | 0 | 0.02939027 | 0 | 0 | 0.000378533 | 0.03195648 | 0.07135648 | -0.008643522
227 | L245 | 01 | 3 | 12 | L245-1 | L 管线钢-L360级别-L02 L245 | 1519 | 0.15 | 0.2 | 0.6 | 0.015 | 0.005 |  |  | 0.01 | 0.015 | [8 empty] | 40 |  | 7.540025 | 0 | 0 | 0 | 0 | 1.614523 | 1.361339 | 0 | 0 | 0.2993653 | 0 | 0 | 0 | 0 | 0 | 0 | 0 | 0 | 0 |  | 10.81525 | 86.89005 | L245-1 | 0.06764706 | 0.08235294 | 0.01167196 | 0 | 0 | 0 | 0 | 0 | 0.01167196 | 0.07931902 | -0.07068098
228 | L245 | 02 | 12.01 | 28 | L245-2 | L 管线钢-L360级别-L02 L245 | 1519 | 0.15 | 0.2 | 0.65 | 0.015 | 0.005 |  | 0.008 | 0.01 | 0.015 | [8 empty] | 40 |  | 8.457297 | 0 | 0 | 0 | 0 | 1.389871 | 1.33 | 0 | 0.1255115 | 0.2993653 | 0 | 0 | 0 | 0 | 0 | 0 | 0 | 0 | 0 |  | 11.60205 | 117.0332 | L245-2 | 0.0709 | 0.0791 | 0.0130919 | 0 | 0 | 0 | 0 | 0 | 0.0130919 | 0.0839919 | -0.0660081
229 | L245M | 01 | 3 | 12 | L245M-1 | L 管线钢-L360级别-L03 L245M | 1519 | 0.15 | 0.15 | 0.6 | 0.015 | 0.004 |  | 0.006 | 0.01 | 0.015 | [8 empty] | 40 |  | 7.824787 | 0 | 0 | 0 | 0 | 0.6794894 | 1.33 | 0 | 0.09413359 | 0.2993653 | 0 | 0 | 0 | 0 | 0 | 0 | 0 | 0 | 0 |  | 10.22778 | 103.16 | L245M-1 | 0.062 | 0.088 | 0.01211277 | 0 | 0 | 0 | 0 | 0 | 0.01211277 | 0.07411277 | -0.07588723
230 | L245M | 02 | 12.01 | 28 | L245M-2 | L 管线钢-L360级别-L03 L245M | 1519 | 0.15 | 0.15 | 0.7 | 0.015 | 0.004 |  | 0.008 | 0.015 | 0.015 | [8 empty] | 40 |  | 9.254539 | 0 | 0 | 0 | 0 | 0.3293257 | 1.33 | 0 | 0.1255115 | 0.3991538 | 0 | 0 | 0 | 0 | 0 | 0 | 0 | 0 | 0 |  | 11.43853 | 118.2602 | L245M-2 | 0.07075 | 0.07925 | 0.01432603 | 0 | 0 | 0 | 0 | 0 | 0.01432603 | 0.08507603 | -0.06492397
231 | L290 | 01 | 3 | 12 | L290-1 | L 管线钢-L290级别-L12 L290 | 1517 | 0.15 | 0.15 | 0.75 | 0.015 | 0.005 |  |  | 0.025 | 0.025 | [8 empty] | 40 |  | 9.85286 | 0 | 0 | 0 | 0 | 0.1827898 | 1.33 | 0 | 0 | 0.5987307 | 0 | 0 | 0 | 0 | 0 | 0 | 0 | 0 | 0 |  | 11.96438 | 98.51786 | L290-1 | 0.0705 | 0.0795 | 0.01525223 | 0 | 0 | 0 | 0 | 0 | 0.01525223 | 0.08575223 | -0.06424777
232 | L290 | 02 | 12.01 | 28 | L290-2 | L 管线钢-L290级别-L12 L290 | 1517 | 0.15 | 0.15 | 0.85 | 0.015 | 0.005 |  | 0.008 | 0.025 | 0.025 | [8 empty] | 40 |  | 10.59921 | 0.7109324 | 0 | 0 | 0 | 0 | 1.33 | 0 | 0.1255115 | 0.5987307 | 0 | 0 | 0 | 0 | 0 | 0 | 0 | 0 | 0 |  | 13.36438 | 132.9479 | L290-2 | 0.0705 | 0.0795 | 0.01640757 | 0.004280524 | 0 | 0 | 0 | 0 | 0.0206881 | 0.0911881 | -0.0588119
| L290M-HZ | 01 | 3 | 12 | L290M-HZ1 | L 管线钢-L290级别-L16 L290M-HZ | 1518 | 0.15 | 0.12 | 0.75 | 0.012 | 0.003 |  |  | 0.02 | 0.025 | [8 empty] | 40 |  | 8.479367 | 1.208895 | 0 | 0 | 0 | 0 | 1.33 | 0 | 0 | 0.4989422 | 0 | 0 | 0 | 0 | 0 | 0 | 0 | 0 | 0 |  | 11.5172 | 95.02392 | L290M-HZ1 | 0.0705 | 0.0795 | 0.01312606 | 0.007278755 | 0 | 0 | 0 | 0 | 0.02040482 | 0.09090482 | -0.05909518
| L290M-HZ | 02 | 12.01 | 25.4 | L290M-HZ2 | L 管线钢-L290级别-L16 L290M-HZ | 1518 | 0.15 | 0.12 | 0.85 | 0.012 | 0.003 |  | 0.01 | 0.02 | 0.025 | [8 empty] | 40 |  | 8.479367 | 2.576734 | 0 | 0 | 0 | 0 | 1.33 | 0 | 0.1568893 | 0.4989422 | 0 | 0 | 0 | 0 | 0 | 0 | 0 | 0 | 0 |  | 13.04193 | 137.0817 | L290M-HZ2 | 0.0705 | 0.0795 | 0.01312606 | 0.01551452 | 0 | 0 | 0 | 0 | 0.02864058 | 0.09914058 | -0.05085942
233 | L360 | 01 | 4 | 25.4 | L360 | L 管线钢-L360级别-L01 L360 | 1521 | 0.07 | 0.2 | 1.25 | 0.015 | 0.005 |  | 0.03 | 0.025 | 0.02 | [8 empty] | 50 |  | 0 | 0 | 14.87746 | 0 | 0 | 3.461166 | 2 | 0 | 0.470668 | 0.5987307 | 0 | 0 | 0 | 0 | 0 | 0 | 0 | 0 | 0 |  | 21.40803 | 293.4101 | L360 | 0.04223024 | 0.02776976 | 0 | 0 | 0.02008458 | 0 | 0 | 0 | 0.02008458 | 0.06231482 | -0.007685183
234 | L360M | 01 | 4 | 25.4 | L360M | L 管线钢-L360级别-L15 L360M | 1521 | 0.07 | 0.2 | 1.25 | 0.012 | 0.003 |  | 0.03 | 0.025 | 0.02 |  | 0 | 0 | 0 | 0 |  | 0 |  |  |  | 0 | 0 | 14.87746 | 0 | 0 | 3.461166 | 2 | 0 | 0.470668 | 0.5987307 | 0 | 0 | 0 | 0 | 0 | 0 | 0 | 0 | 0 |  | 21.40803 | 293.4101 | L360M | 0.04223024 | 0.02776976 | 0 | 0 | 0.02008458 | 0 | 0 | 0 | 0.02008458 | 0.06231482 | -0.007685183
235 | L485 | 01 | 6 | 16 | L485-1 | L 管线钢-L485级别-L08 L485 | 1518 | 0.08 | 0.23 | 1.4 | 0.015 | 0.005 |  | 0.025 | 0.045 | 0.025 | [8 empty] | 40 |  | 16.25212 | 0 | 3.387434 | 0 | 0 | 0 | 2 | 0 | 0.3922233 | 0.9978845 | 0 | 0 | 0 | 0 | 0 | 0 | 0 | 0 | 0 |  | 23.02966 | 267.5191 | L485-1 | 0.038 | 0.042 | 0.02515828 | 0 | 0.004573036 | 0 | 0 | 0 | 0.02973132 | 0.06773132 | -0.01226868
236 | L485 | 02 | 16.01 | 22 | L485-2 | L 管线钢-L485级别-L08 L485 | 1518 | 0.08 | 0.23 | 1.5 | 0.015 | 0.005 |  | 0.025 | 0.055 | 0.025 | [8 empty] | 40 |  | 16.25212 | 0 | 4.686655 | 0 | 0 | 0 | 2 | 0 | 0.3922233 | 1.197461 | 0 | 0 | 0 | 0 | 0 | 0 | 0 | 0 | 0 |  | 24.52846 | 282.3661 | L485-2 | 0.038 | 0.042 | 0.02515828 | 0 | 0.006326984 | 0 | 0 | 0 | 0.03148527 | 0.06948527 | -0.01051473
237 | X42 | 01 | 3 | 12 | X42-1 | L 管线钢-API-L09 X42 | 1517 | 0.15 | 0.15 | 0.75 | 0.015 | 0.005 |  |  | 0.025 | 0.025 | [8 empty] | 40 |  | 9.85286 | 0 | 0 | 0 | 0 | 0.1827898 | 1.4 | 0 | 0 | 0.5987307 | 0 | 0 | 0 | 0 | 0 | 0 | 0 | 0 | 0 |  | 12.03438 | 100.0815 | X42-1 | 0.0705 | 0.0795 | 0.01525223 | 0 | 0 | 0 | 0 | 0 | 0.01525223 | 0.08575223 | -0.06424777
238 | X42 | 02 | 12.01 | 28 | X42-2 | L 管线钢-API-L09 X42 | 1517 | 0.15 | 0.15 | 0.85 | 0.015 | 0.005 |  | 0.008 | 0.025 | 0.025 | [8 empty] | 40 |  | 10.59921 | 0.7109324 | 0 | 0 | 0 | 0 | 1.4 | 0 | 0.1255115 | 0.5987307 | 0 | 0 | 0 | 0 | 0 | 0 | 0 | 0 | 0 |  | 13.43438 | 134.5115 | X42-2 | 0.0705 | 0.0795 | 0.01640757 | 0.004280524 | 0 | 0 | 0 | 0 | 0.0206881 | 0.0911881 | -0.0588119
239 | X60M | 01 | 6 | 16 | X60M-1 | L 管线钢-API-L11 X60M | 1520 | 0.06 | 0.23 | 1.35 | 0.01 | 0.003 |  | 0.03 | 0.04 | 0.025 | [10 empty] | 0 | 0 | 0 | 15.97726 | 0 | 3.980341 | 2.2 | 0 | 0.470668 | 0.898096 | 0 | 0 | 0 | 0 | 0 | 0 | 0 | 0 | 0 |  | 23.52637 | 327.0938 | X60M-1 | 0.04725 | 0.01275 | 0 | 0 | 0 | 0.009202903 | 0 | 0 | 0.009202903 | 0.0564529 | -0.003547097
240 | X60M | 02 | 16.01 | 25.4 | X60M-2 | L 管线钢-API-L11 X60M | 1520 | 0.06 | 0.23 | 1.45 | 0.01 | 0.003 |  | 0.035 | 0.04 | 0.025 | [10 empty] | 0 | 0 | 0 | 17.23408 | 0 | 3.980341 | 2.2 | 0 | 0.5491126 | 0.898096 | 0 | 0 | 0 | 0 | 0 | 0 | 0 | 0 | 0 |  | 24.86163 | 354.5551 | X60M-2 | 0.04725 | 0.01275 | 0 | 0 | 0 | 0.009926828 | 0 | 0 | 0.009926828 | 0.05717683 | -0.002823172
241 | PSL1 X65 | 01 | 6 | 16 | X65-1 | L 管线钢-API-L04 API 5L X65 | 1520 | 0.06 | 0.23 | 1.35 | 0.01 | 0.003 |  | 0.035 | 0.045 | 0.025 | [8 empty] | 40 |  | 0 | 0 | 0 | 15.97726 | 0 | 3.980341 | 2.2 | 0 | 0.5491126 | 0.9978845 | 0 | 0 | 0 | 0 | 0 | 0 | 0 | 0 | 0 |  | 23.7046 | 346.3909 | X65-1 | 0.04725 | 0.01275 | 0 | 0 | 0 | 0.009202903 | 0 | 0 | 0.009202903 | 0.0564529 | -0.003547097
242 | PSL1 X65 | 02 | 16.01 | 25 | X65-2 | L 管线钢-API-L04 API 5L X65 | 1520 | 0.06 | 0.23 | 1.45 | 0.01 | 0.003 |  | 0.04 | 0.045 | 0.025 | [8 empty] | 40 |  | 0 | 0 | 0 | 17.03403 | 0 | 3.980341 | 2.2 | 0 | 0.6275573 | 0.9978845 | 0 | 0 | 0 | 0 | 0 | 0 | 0 | 0 | 0 |  | 24.83982 | 372.1704 | X65-2 | 0.04658333 | 0.01341667 | 0 | 0 | 0 | 0.009811603 | 0 | 0 | 0.009811603 | 0.05639494 | -0.003605063
243 | X70 | 01 | 6 | 14 | X70-1 | L 管线钢-API-L05 X70 | 1520 | 0.06 | 0.23 | 1.6 | 0.01 | 0.002 |  | 0.06 | 0.015 | 0.025 |  |  | 0.25 | [5 empty] | 40 | API 5L X70 | 0 | 0 | 0 | 19.29211 | 0 | 3.980341 | 2.2 | 0 | 0.9413359 | 0.3991538 | 0 | 4.381169 | 0 | 0 | 0 | 0 | 0 | 0 | 0 |  | 31.19411 | 507.4426 | X70-1 | 0.0405 | 0.0195 | 0 | 0 | 0 | 0.01111226 | 0 | 0.0004731662 | 0.01158542 | 0.05208542 | -0.007914578
244 | X70 | 02 | 14.01 | 19 | X70-2 | L 管线钢-API-L05 X70 | 1520 | 0.06 | 0.23 | 1.65 | 0.01 | 0.002 |  | 0.065 | 0.015 | 0.025 |  |  | 0.25 | [5 empty] | 40 | API 5L X70 | 0 | 0 | 0 | 19.92052 | 0 | 3.980341 | 2.2 | 0 | 1.019781 | 0.3991538 | 0 | 4.381169 | 0 | 0 | 0 | 0 | 0 | 0 | 0 |  | 31.90096 | 529.6207 | X70-2 | 0.0405 | 0.0195 | 0 | 0 | 0 | 0.01147422 | 0 | 0.0004731662 | 0.01194739 | 0.05244739 | -0.007552615
245 | X70M | 01 | 6 | 14 | X70M-1 | L 管线钢-API-L06 X70M | 1520 | 0.06 | 0.23 | 1.6 | 0.01 | 0.002 |  | 0.06 | 0.015 | 0.025 |  |  | 0.25 | [5 empty] | 40 | API 5L X70M | 0 | 0 | 0 | 19.29211 | 0 | 3.980341 | 2.2 | 0 | 0.9413359 | 0.3991538 | 0 | 4.381169 | 0 | 0 | 0 | 0 | 0 | 0 | 0 |  | 31.19411 | 507.4426 | X70M-1 | 0.0405 | 0.0195 | 0 | 0 | 0 | 0.01111226 | 0 | 0.0004731662 | 0.01158542 | 0.05208542 | -0.007914578
246 | X70M | 02 | 14.01 | 24 | X70M-2 | L 管线钢-API-L06 X70M | 1520 | 0.06 | 0.23 | 1.65 | 0.01 | 0.002 |  | 0.065 | 0.015 | 0.025 |  |  | 0.25 | [5 empty] | 40 | API 5L X70M | 0 | 0 | 0 | 19.92052 | 0 | 3.980341 | 2.2 | 0 | 1.019781 | 0.3991538 | 0 | 4.381169 | 0 | 0 | 0 | 0 | 0 | 0 | 0 |  | 31.90096 | 529.6207 | X70M-2 | 0.0405 | 0.0195 | 0 | 0 | 0 | 0.01147422 | 0 | 0.0004731662 | 0.01194739 | 0.05244739 | -0.007552615
247 | X80M | 01 | 6 | 16 | X80M-1 | L 管线钢-API-L07 X80M | 1520 | 0.04 | 0.23 | 1.8 | 0.01 | 0.002 |  | 0.08 | 0.012 | 0.025 |  |  | 0.25 |  |  | 0.18 |  |  | 40 | X80M管线钢 | 0 | 0 | 0 | 22.08224 | 0 | 3.980341 | 2.3 | 0 | 1.255115 | 0.3392807 | 0 | 4.381169 | 0 | 0 | 3.183249 | 0 | 0 | 0 | 0 |  | 37.52139 | 1466.919 | X80M-1 | 0.03 | 0.01 | 0 | 0 | 0 | 0.01271937 | 0 | 0.0004731662 | 0.01319254 | 0.04319254 | 0.003192537 |  |  | 需控制终点碳含量
248 | X80M | 02 | 16.01 | 19 | X80M-2 | L 管线钢-API-L07 X80M | 1520 | 0.045 | 0.23 | 1.8 | 0.01 | 0.002 | 0.04 | 0.08 | 0.012 | 0.025 |  |  | 0.35 |  |  | 0.18 |  |  | 40 | X80M管线钢 | 0 | 0 | 0 | 22.08224 | 0 | 3.980341 | 3.3 | 0.7976613 | 1.255115 | 0.3392807 | 0 | 6.133636 | 0 | 0 | 3.183249 | 0 | 0 | 0 | 0 |  | 41.07152 | 1582.623 | X80M-2 | 0.03 | 0.015 | 0 | 0 | 0 | 0.01271937 | 0 | 0.0006624327 | 0.0133818 | 0.0433818 | -0.001618197
249 | Gr.B | 01 | 1.2 | 12 | Gr.B-1 | L 管线钢-API-L13 Gr.B | 1519 | 0.16 | 0.1 | 0.4 | 0.015 | 0.01 |  |  |  | 0.02 |  |  | 0 | 0 | 0 | 0 | 0 |  |  |  | 4.628047 | 0 | 0 | 0 | 0 | 0.5971183 | 1.6 | 0 | 0 | 0 | 0 | 0 | 0 | 0 | 0 | 0 | 0 | 0 | 0 |  | 6.825165 | 63.94216 | Gr.B-1 | 0.059 | 0.101 | 0.007164216 | 0 | 0 | 0 | 0 | 0 | 0.007164216 | 0.06616422 | -0.09383578
250 | Gr.B | 02 | 12.01 | 25.4 | Gr.B-2 | L 管线钢-API-L13 Gr.B | 1519 | 0.16 | 0.1 | 0.45 | 0.015 | 0.01 |  |  |  | 0.02 |  |  | 0 | 0 | 0 | 0 | 0 |  |  |  | 5.405086 | 0 | 0 | 0 | 0 | 0.4068119 | 1.6 | 0 | 0 | 0 | 0 | 0 | 0 | 0 | 0 | 0 | 0 | 0 | 0 |  | 7.411898 | 67.17053 | Gr.B-2 | 0.059 | 0.101 | 0.008367073 | 0 | 0 | 0 | 0 | 0 | 0.008367073 | 0.06736707 | -0.09263293
251 | JF-RS | 01 | 2.5 | 10 | JF-RS | B 低合金钢-低合金高强结构钢-B27 JF-RS | 1512 | 0.18 | 0.1 | 1.25 | 0.02 | 0.01 |  |  | 0.025 | 0.02 | [8 empty] | 45 |  | 7.066139 | 9.480721 | 0 | 0 | 0 | 0 | 1.6 | 0 | 0 | 0.5987307 | 0 | 0 | 0 | 0 | 0 | 0 | 0 | 0 | 0 |  | 18.74559 | 145.7875 | JF-RS | 0.059 | 0.121 | 0.01093838 | 0.05708342 | 0 | 0 | 0 | 0 | 0.06802181 | 0.1270218 | -0.05297819
252 | F520JJ | 01 | 3 | 10 | F520JJ | B 低合金钢-搅拌车用钢-B18 F520JJ | 1512 | 0.16 | 0.18 | 1.4 | 0.015 | 0.005 |  |  | 0.03 | 0.03 |  |  |  |  | 0.25 |  |  |  | 45 |  | 12.71905 | 6.557009 | 0 | 0 | 0 | 0 | 1.7 | 0 | 0 | 0.6985191 | 0 | 0 | 0 | 2.576788 | 0 | 0 | 0 | 0 | 0 |  | 24.25137 | 410.7434 | F520JJ | 0.059 | 0.101 | 0.01968909 | 0.03947975 | 0 | 0 | 0 | 0 | 0.05916884 | 0.1181688 | -0.04183116
253 | 09CrCuSb | 01 | 3 | 10 | 09CrCuSb | F 压力容器用钢-耐酸钢-F03 09CrCuSb | 1523 | 0.07 | 0.25 | 0.5 | 0.015 | 0.005 |  |  |  | 0.02 |  |  | 0.75 | 0.08 | 0.27 |  |  | 0.05 | 45 |  | 6.651457 | 0 | 0 | 0 | 0 | 2.697435 | 2.1 | 0 | 0 | 0 | 0 | 13.14351 | 0.8245723 | 2.782931 | 0 | 0 | 0.5234506 | 0 | 0 |  | 28.72335 | 759.2496 | 09CrCuSb | 0.031 | 0.039 | 0.01029646 | 0 | 0 | 0 | 0 | 0.001419499 | 0.01171595 | 0.04271595 | -0.02728405
254 | Q235NH | 01 | 3 | 9.99 | Q235NH-1 | N 耐候钢-焊接耐候结构钢-N02 Q235NH | 1522 | 0.08 | 0.25 | 0.3 | 0.02 | 0.004 |  |  |  |  | 0.03 |  | 0.45 | 0.07 | 0.28 |  |  |  | 45 |  | 3.465596 | 0 | 0 | 0 | 0 | 3.477691 | 2.33 | 0 | 0 | 0 | 0 | 7.886104 | 0.7215007 | 2.886003 | 0 | 0 | 0 | 0 | 0 |  | 20.76689 | 578.9152 | Q235NH-1 | 0.037 | 0.043 | 0.005364742 | 0 | 0 | 0 | 0 | 0.0008516992 | 0.006216441 | 0.04321644 | -0.03678356
255 | Q235NH | 02 | 10 | 20 | Q235NH-2 | N 耐候钢-焊接耐候结构钢-N02 Q235NH | 1522 | 0.08 | 0.25 | 0.4 | 0.02 | 0.004 |  |  |  |  | 0.03 |  | 0.5 | 0.07 | 0.28 |  |  |  | 45 |  | 5.019675 | 0 | 0 | 0 | 0 | 3.097078 | 2.33 | 0 | 0 | 0 | 0 | 8.762337 | 0.7215007 | 2.886003 | 0 | 0 | 0 | 0 | 0 |  | 22.81659 | 597.9959 | Q235NH-2 | 0.037 | 0.043 | 0.007770456 | 0 | 0 | 0 | 0 | 0.0009463324 | 0.008716789 | 0.04571679 | -0.03428321
256 | A709-50W | 01 | 3 | 10 | A709-50W-1 | N 耐候钢-美标低合金高强钢-N04 A709-50W | 1518 | 0.075 | 0.25 | 1.1 | 0.02 | 0.005 | 0.035 |  |  | 0.02 |  |  | 0.55 | 0.15 | 0.28 |  |  |  | 40 |  | 15.89823 | 0 | 0 | 0 | 0 | 0.4327893 | 2.33 | 0.6979536 | 0 | 0 | 0 | 9.638571 | 1.546073 | 2.886003 | 0 | 0 | 0 | 0 | 0 |  | 33.42962 | 829.0369 | A709-50W-1 | 0.037 | 0.038 | 0.02461045 | 0 | 0 | 0 | 0 | 0.001040966 | 0.02565142 | 0.06265142 | -0.01234858
257 | A709-50W | 02 | 10.01 | 20 | A709-50W-2 | N 耐候钢-美标低合金高强钢-N04 A709-50W | 1518 | 0.075 | 0.25 | 1.2 | 0.02 | 0.005 | 0.045 |  |  | 0.02 |  |  | 0.55 | 0.15 | 0.28 |  |  |  | 40 |  | 17.45231 | 0 | 0 | 0 | 0 | 0.05217664 | 2.33 | 0.8973689 | 0 | 0 | 0 | 9.638571 | 1.546073 | 2.886003 | 0 | 0 | 0 | 0 | 0 |  | 34.8025 | 852.5234 | A709-50W-2 | 0.037 | 0.038 | 0.02701617 | 0 | 0 | 0 | 0 | 0.001040966 | 0.02805713 | 0.06505713 | -0.009942866
258 | A588GR.A | 01 | 3 | 9.99 | A588GR.A-1 | N 耐候钢-美标低合金高强钢-N01 A588GR.A | 1518 | 0.08 | 0.4 | 1 | 0.02 | 0.006 | 0.035 | 0.01 |  | 0.02 |  |  | 0.55 |  | 0.28 | [5 empty] | 14.34415 | 0 | 0 | 0 | 0 | 3.409276 | 1.8 | 0.6979536 | 0.1568893 | 0 | 0 | 9.638571 | 0 | 2.886003 | 0 | 0 | 0 | 0 | 0 |  | 32.93284 | 644.9638 | A588GR.A-1 | 0.037 | 0.043 | 0.02220474 | 0 | 0 | 0 | 0 | 0.001040966 | 0.02324571 | 0.06024571 | -0.01975429
259 | A588GR.A | 02 | 10 | 20 | A588GR.A-2 | N 耐候钢-美标低合金高强钢-N01 A588GR.A | 1518 | 0.08 | 0.4 | 1.15 | 0.02 | 0.006 | 0.04 | 0.015 |  | 0.02 |  |  | 0.55 |  | 0.28 | [5 empty] | 16.67527 | 0 | 0 | 0 | 0 | 2.838357 | 1.8 | 0.7976613 | 0.235334 | 0 | 0 | 9.638571 | 0 | 2.886003 | 0 | 0 | 0 | 0 | 0 |  | 34.87119 | 680.0588 | A588GR.A-2 | 0.037 | 0.043 | 0.02581331 | 0 | 0 | 0 | 0 | 0.001040966 | 0.02685428 | 0.06385428 | -0.01614572
260 | Q450NQR1 | 01 | 4 | 14 | Q450NQR1 | N 耐候钢-焊接耐候结构钢-N03 Q450NQR1 | 1519 | 0.075 | 0.2 | 1.1 | 0.015 | 0.003 |  | 0.02 | 0.03 | 0.025 |  |  | 0.45 | 0.15 | 0.28 |  |  |  | 45 |  | 14.13228 | 0 | 1.3854 | 0 | 0 | 0 | 1.8 | 0 | 0.3137786 | 0.6985191 | 0 | 7.886104 | 1.546073 | 2.886003 | 0 | 0 | 0 | 0 | 0 |  | 30.64816 | 815.6256 | Q450NQR1 | 0.044 | 0.031 | 0.02187677 | 0 | 0.00187029 | 0 | 0 | 0.0008516992 | 0.02459876 | 0.06859876 | -0.006401244
261 | HXN-1 | 01 | 2 | 9.99 | HXN-11 | J 耐磨钢-345级别-J01 HXN-1 | 1502 | 0.19 | 0.9 | 1.6 | 0.01 | 0.002 |  |  | 0.03 | 0.025 | [6 empty] | 0.001 |  | 45 |  | 21.9164 | 1.094271 | 0 | 0 | 0 | 10.20766 | 1.7 | 0 | 0 | 0.6985191 | 0 | 0 | 0 | 0 | 0 | 0.07936508 | 0 | 0 | 0 |  | 35.69621 | 235.1384 | HXN-11 | 0.057625 | 0.132375 | 0.03392658 | 0.006588609 | 0 | 0 | 0 | 0 | 0.04051519 | 0.09814019 | -0.09185981
262 | HXN-1 | 02 | 10 | 20 | HXN-12 | J 耐磨钢-345级别-J01 HXN-1 | 1502 | 0.19 | 0.9 | 1.7 | 0.01 | 0.002 |  |  | 0.035 | 0.025 | [6 empty] | 0.001 |  | 45 |  | 23.47048 | 1.094271 | 0 | 0 | 0 | 9.827043 | 1.7 | 0 | 0 | 0.7983076 | 0 | 0 | 0 | 0 | 0 | 0.07936508 | 0 | 0 | 0 |  | 36.96946 | 243.9971 | HXN-12 | 0.057625 | 0.132375 | 0.0363323 | 0.006588609 | 0 | 0 | 0 | 0 | 0.0429209 | 0.1005459 | -0.0894541
263 | HXN-2 | 01 | 3 | 16 | HXN-2 | J 耐磨钢-345级别-J04 HXN-2 | 1511 | 0.17 | 0.5 | 1.45 | 0.012 | 0.003 | 0.03 |  | 0.03 | 0.02 |  |  | 0.55 |  |  |  | 0.0015 |  | 45 |  | 20.96452 | 0 | 0 | 0 | 0 | 3.518449 | 1.7 | 0.5982459 | 0 | 0.6985191 | 8.584513 | 2.128566 | 0 | 0 | 0 | 0.1190476 | 0 | 0 | 0 |  | 38.31186 | 338.1591 | HXN-2 | 0.0425 | 0.1275 | 0.03245308 | 0 | 0 | 0 | 0.07726062 | 0.0002298852 | 0.1099436 | 0.1524436 | -0.01755642
264 | HXN-3 | 01 | 3 | 16 | HXN-3 | J 耐磨钢-345级别-J11 HXN-3 | 1511 | 0.14 | 0.5 | 1.5 | 0.01 | 0.003 | 0.03 |  | 0.03 | 0.02 |  |  | 0.55 | 0 | 0 |  | 0.0015 |  |  |  | 21.74156 | 0 | 0 | 0 | 0 | 3.328143 | 1.7 | 0.5982459 | 0 | 0.6985191 | 5.244502 | 5.050514 | 0 | 0 | 0 | 0.1190476 | 0 | 0 | 0 |  | 38.48053 | 357.5031 | HXN-3 | 0.0425 | 0.0975 | 0.03365594 | 0 | 0 | 0 | 0.04720052 | 0.0005454555 | 0.08140192 | 0.1239019 | -0.01609808
265 | HXN-4 | 01 | 3 | 16 | HXN-4 | J 耐磨钢-345级别-J12 HXN-4 | 1511 | 0.18 | 0.5 | 1.5 | 0.01 | 0.003 | 0.03 |  | 0.03 | 0.02 |  |  | 0.55 | 0 | 0 |  | 0.0015 |  |  |  | 21.74156 | 0 | 0 | 0 | 0 | 3.328143 | 1.7 | 0.5982459 | 0 | 0.6985191 | 9.696069 | 1.156142 | 0 | 0 | 0 | 0.1190476 | 0 | 0 | 0 |  | 39.03773 | 336.0242 | HXN-4 | 0.0425 | 0.1375 | 0.03365594 | 0 | 0 | 0 | 0.08726462 | 0.0001248633 | 0.1210454 | 0.1635454 | -0.01645457
266 | HX750 | 01 | 3 | 5.99 | HX750-1 | J 耐磨钢-750级别-J02 HX750 | 1516 | 0.075 | 0.3 | 1.65 | 0.01 | 0.002 |  | 0.055 | 0.11 | 0.03 |  |  | 0.25 | [5 empty] | 45 |  | 15.54551 | 0 | 0 | 7.078338 | 0 | 1.384466 | 1.8 | 0 | 0.8628913 | 2.295134 | 0 | 4.381169 | 0 | 0 | 0 | 0 | 0 | 0 | 0 |  | 33.3475 | 495.4373 | HX750-1 | 0.043 | 0.032 | 0.02406444 | 0 | 0 | 0.004077123 | 0 | 0.0004731662 | 0.02861473 | 0.07161473 | -0.003385268
267 | HX750 | 02 | 6 | 12 | HX750-2 | J 耐磨钢-750级别-J02 HX750 | 1516 | 0.075 | 0.3 | 1.75 | 0.01 | 0.003 |  | 0.06 | 0.12 | 0.03 |  |  | 0.25 | [5 empty] | 45 |  | 15.54551 | 0 | 0 | 8.335153 | 0 | 1.384466 | 1.8 | 0 | 0.9413359 | 2.494711 | 0 | 4.381169 | 0 | 0 | 0 | 0 | 0 | 0 | 0 |  | 34.88234 | 527.7026 | HX750-2 | 0.043 | 0.032 | 0.02406444 | 0 | 0 | 0.004801048 | 0 | 0.0004731662 | 0.02933866 | 0.07233866 | -0.002661343
268 | NM400 | 01 | 6 | 15.99 | NM400-1 | J 耐磨钢-400级别-J05 NM400 | 1513 | 0.16 | 0.2 | 1.3 | 0.012 | 0.003 |  | 0.02 | 0.02 | 0.03 |  |  | 0.35 |  |  |  | 0.0015 |  | 45 |  | 14.13228 | 3.747747 | 0 | 0 | 0 | 0 | 1.8 | 0 | 0.3137786 | 0.4989422 | 5.282643 | 1.512213 | 0 | 0 | 0 | 0.1190476 | 0 | 0 | 0 |  | 27.40665 | 284.8586 | NM400-1 | 0.06221429 | 0.09778571 | 0.02187677 | 0.02256518 | 0 | 0 | 0.04754378 | 0.000163319 | 0.09214905 | 0.1543633 | -0.005636661
269 | NM400 | 02 | 16 | 28 | NM400-2 | J 耐磨钢-400级别-J05 NM400 | 1513 | 0.16 | 0.2 | 1.3 | 0.012 | 0.003 |  | 0.02 | 0.02 | 0.03 |  |  | 0.5 |  |  |  | 0.0015 |  | 45 |  | 14.13228 | 3.661981 | 0 | 0 | 0 | 0 | 1.8 | 0 | 0.3137786 | 0.4989422 | 4.725851 | 4.628013 | 0 | 0 | 0 | 0.1190476 | 0 | 0 | 0 |  | 29.87989 | 324.8986 | NM400-2 | 0.06721739 | 0.09278261 | 0.02187677 | 0.02204879 | 0 | 0 | 0.04253266 | 0.0004998254 | 0.08695804 | 0.1541754 | -0.00582457
270 | NM450 | 01 | 6 | 15.99 | NM450-1 | J 耐磨钢-450级别-J06 NM450 | 1508 | 0.2 | 0.2 | 1.3 | 0.012 | 0.003 |  | 0.02 | 0.025 | 0.03 |  |  | 0.35 |  |  |  | 0.0015 |  | 45 |  | 14.13228 | 3.788456 | 0 | 0 | 0 | 0 | 1.796224 | 0 | 0.3137786 | 0.5987307 | 7.011218 | 0 | 0 | 0 | 0 | 0.1190476 | 0 | 0 | 0 |  | 27.75973 | 279.0819 | NM450-1 | 0.052 | 0.148 | 0.02187677 | 0.0228103 | 0 | 0 | 0.06310096 | 0 | 0.107788 | 0.159788 | -0.04021198
271 | NM450 | 02 | 16 | 28 | NM450-2 | J 耐磨钢-450级别-J06 NM450 | 1508 | 0.2 | 0.2 | 1.3 | 0.012 | 0.003 |  | 0.02 | 0.025 | 0.03 |  |  | 0.5 |  |  |  | 0.0015 |  | 45 |  | 14.13228 | 3.778767 | 0 | 0 | 0 | 0 | 1.8 | 0 | 0.3137786 | 0.5987307 | 9.897169 | 0.1039797 | 0 | 0 | 0 | 0.1190476 | 0 | 0 | 0 |  | 30.74375 | 303.0549 | NM450-2 | 0.06075 | 0.13925 | 0.02187677 | 0.02275196 | 0 | 0 | 0.08907452 | 1.122981e-05 | 0.1337145 | 0.1944645 | -0.005535526
272 | NM500 | 01 | 6 | 15.99 | NM500-1 | J 耐磨钢-500级别-J07 NM500 | 1504 | 0.26 | 0.15 | 1 | 0.01 | 0.002 |  | 0.025 | 0.02 | 0.04 |  |  | 0.35 |  |  |  | 0.0015 |  | 45 |  | 10.59921 | 2.844762 | 0 | 0 | 0 | 0 | 2 | 0 | 0.3922233 | 0.4989422 | 7.011218 | 0 | 0 | 0 | 0 | 0.1190476 | 0 | 0 | 0 |  | 23.4654 | 273.2568 | NM500-1 | 0.05 | 0.21 | 0.01640757 | 0.01712831 | 0 | 0 | 0.06310096 | 0 | 0.09663685 | 0.1466368 | -0.1133632
273 | NM500 | 02 | 16 | 28 | NM500-2 | J 耐磨钢-500级别-J07 NM500 | 1504 | 0.275 | 0.15 | 1 | 0.01 | 0.002 |  | 0.025 | 0.02 | 0.04 |  |  | 0.5 |  |  |  | 0.0015 |  | 45 |  | 10.59921 | 2.844762 | 0 | 0 | 0 | 0 | 2 | 0 | 0.3922233 | 0.4989422 | 10.01603 | 0 | 0 | 0 | 0 | 0.1190476 | 0 | 0 | 0 |  | 26.47021 | 296.6305 | NM500-2 | 0.05 | 0.225 | 0.01640757 | 0.01712831 | 0 | 0 | 0.09014423 | 0 | 0.1236801 | 0.1736801 | -0.1013199
274 | NM600 | 01 | 6 | 15.99 | NM600-1 | J 耐磨钢-600级别-J10 NM600 | 1492 | 0.4 | 0.2 | 0.85 | 0.01 | 0.002 | 0.04 | 0.015 | 0.012 | 0.04 |  |  | 0.35 | 0.5 | 0 | 0 | 0.0017 |  | 0 |  | 11.50018 | 0 | 0 | 0 | 0 | 0.6446318 | 2 | 0.7976613 | 0.235334 | 0.3392807 | 7.011218 | 0 | 5.153577 | 0 | 0 | 0.1349206 | 0 | 0 | 0 |  | 27.81681 | 1005.259 | NM600-1 | 0.05 | 0.35 | 0.01780228 | 0 | 0 | 0 | 0.06310096 | 0 | 0.08090325 | 0.1309032 | -0.2690968
275 | NM600 | 02 | 16 | 25.4 | NM600-2 | J 耐磨钢-600级别-J10 NM600 | 1492 | 0.4 | 0.2 | 0.85 | 0.01 | 0.002 | 0.04 | 0.015 | 0.012 | 0.04 |  |  | 0.5 | 0.5 | 0 | 0 | 0.0017 |  | 0 |  | 11.50018 | 0 | 0 | 0 | 0 | 0.6446318 | 2 | 0.7976613 | 0.235334 | 0.3392807 | 10.01603 | 0 | 5.153577 | 0 | 0 | 0.1349206 | 0 | 0 | 0 |  | 30.82161 | 1028.633 | NM600-2 | 0.05 | 0.35 | 0.01780228 | 0 | 0 | 0 | 0.09014423 | 0 | 0.1079465 | 0.1579465 | -0.2420535
276 | Q690D | 01 | 3 | 20 | Q690D-1 | Q 高强钢-690系列-Q01 Q690D | 1514 | 0.14 | 0.15 | 1.35 | 0.01 | 0.003 |  | 0.025 | 0.015 | 0.035 |  |  | 0.35 | 0 | 0 | 0 | 0.0013 |  | 45 |  | 10.59921 | 0 | 7.190861 | 0 | 0 | 0 | 1.8 | 0 | 0.3922233 | 0.3991538 | 3.691629 | 2.904082 | 0 | 0 | 0 | 0.1031746 | 0 | 0 | 0 |  | 27.08033 | 320.4139 | Q690D-1 | 0.0565 | 0.0835 | 0.01640757 | 0 | 0.009707663 | 0 | 0.03322466 | 0.0003136409 | 0.05965354 | 0.1161535 | -0.02384646
277 | A | 01 | 3.5 | 25.4 | A | G 船舶结构用钢- 一般强度结构钢-G01 A | 1519 | 0.16 | 0.1 | 0.6 | 0.02 | 0.015 |  |  |  | 0.025 | [10 empty] | 7.066139 | 0.2479712 | 0 | 0 | 0 | 0 | 1.33 | 0 | 0 | 0 | 0 | 0 | 0 | 0 | 0 | 0 | 0 | 0 | 0 |  | 8.64411 | 69.53947 | A | 0.07429172 | 0.08570828 | 0.01093838 | 0.001493034 | 0 | 0 | 0 | 0 | 0.01243142 | 0.08672314 | -0.07327686
278 | B | 01 | 4 | 25.4 | B | G 船舶结构用钢- 一般强度结构钢-G01 A | 1519 | 0.16 | 0.12 | 0.75 | 0.015 | 0.006 |  |  |  | 0.025 | [8 empty] | 45 |  | 8.479367 | 1.072812 | 0 | 0 | 0 | 0 | 1.33 | 0 | 0 | 0 | 0 | 0 | 0 | 0 | 0 | 0 | 0 | 0 | 0 |  | 10.88218 | 82.19147 | B | 0.07338462 | 0.08661538 | 0.01312606 | 0.006459403 | 0 | 0 | 0 | 0 | 0.01958546 | 0.09297008 | -0.06702992
279 | AH32 | 01 | 4 | 12.5 | AH32-1 | G 船舶结构用钢- 一般强度结构钢-G01 A | 1521 | 0.07 | 0.2 | 1.2 | 0.015 | 0.006 |  |  |  | 0.03 |  | 0.01 | [8 empty] | 0 | 0 | 14.35856 | 0 | 0 | 3.461166 | 1.9 | 0 | 0 | 0 | 0 | 0 | 0 | 0 | 0 | 0 | 0 | 0 | 0 |  | 19.71972 | 171.3826 | AH32-1 | 0.04 | 0.03 | 0 | 0 | 0.01938405 | 0 | 0 | 0 | 0.01938405 | 0.05938405 | -0.01061595
280 | AH32 | 02 | 12.51 | 25 | AH32-2 | G 船舶结构用钢- 一般强度结构钢-G01 A | 1521 | 0.07 | 0.2 | 1.3 | 0.015 | 0.006 |  |  |  | 0.03 |  | 0.01 | [8 empty] | 0 | 0 | 15.65561 | 0 | 0 | 3.461166 | 1.9 | 0 | 0 | 0 | 0 | 0 | 0 | 0 | 0 | 0 | 0 | 0 | 0 |  | 21.01678 | 181.4089 | AH32-2 | 0.044 | 0.026 | 0 | 0 | 0.02113508 | 0 | 0 | 0 | 0.02113508 | 0.06513508 | -0.004864923
281 | AH36 | 01 | 4 | 12.5 | AH36-1 | G 船舶结构用钢- 一般强度结构钢-G01 A | 1521 | 0.07 | 0.12 | 1.3 | 0.015 | 0.006 |  | 0.035 | 0.01 | 0.03 | [8 empty] | 50 |  | 0 | 0 | 15.72884 | 0 | 0 | 2.076699 | 1.9 | 0 | 0.5491126 | 0.2993653 | 0 | 0 | 0 | 0 | 0 | 0 | 0 | 0 | 0 |  | 20.55402 | 300.2671 | AH36-1 | 0.04296364 | 0.02703636 | 0 | 0 | 0.02123394 | 0 | 0 | 0 | 0.02123394 | 0.06419757 | -0.005802427
282 | AH36 | 02 | 12.51 | 25 | AH36-2 | G 船舶结构用钢- 一般强度结构钢-G01 A | 1522 | 0.07 | 0.15 | 1.4 | 0.015 | 0.006 |  | 0.035 | 0.01 | 0.03 | [8 empty] | 50 |  | 0 | 0 | 17.02975 | 0 | 0 | 2.595874 | 1.9 | 0 | 0.5491126 | 0.2993653 | 0 | 0 | 0 | 0 | 0 | 0 | 0 | 0 | 0 |  | 22.3741 | 313.0156 | AH36-2 | 0.04159574 | 0.02840426 | 0 | 0 | 0.02299016 | 0 | 0 | 0 | 0.02299016 | 0.0645859 | -0.005414098
283 | CCSA | 01 | 3.5 | 25.4 | CCSA | G 船舶结构用钢- 一般强度结构钢-G01 A | 1519 | 0.16 | 0.1 | 0.6 | 0.02 | 0.015 |  |  |  | 0.025 | [10 empty] | 7.066139 | 0.2479712 | 0 | 0 | 0 | 0 | 1.33 | 0 | 0 | 0 | 0 | 0 | 0 | 0 | 0 | 0 | 0 | 0 | 0 |  | 8.64411 | 69.53947 | CCSA | 0.07429172 | 0.08570828 | 0.01093838 | 0.001493034 | 0 | 0 | 0 | 0 | 0.01243142 | 0.08672314 | -0.07327686
284 | CCSB | 01 | 4 | 25.4 | CCSB | G 船舶结构用钢- 一般强度结构钢-G01 A | 1519 | 0.16 | 0.12 | 0.75 | 0.015 | 0.006 |  |  |  | 0.025 | [8 empty] | 45 |  | 8.479367 | 1.072812 | 0 | 0 | 0 | 0 | 1.33 | 0 | 0 | 0 | 0 | 0 | 0 | 0 | 0 | 0 | 0 | 0 | 0 |  | 10.88218 | 82.19147 | CCSB | 0.07338462 | 0.08661538 | 0.01312606 | 0.006459403 | 0 | 0 | 0 | 0 | 0.01958546 | 0.09297008 | -0.06702992
285 | CCSAH32 | 01 | 4 | 12.5 | CCSAH32-1 | G 船舶结构用钢- 一般强度结构钢-G01 A | 1521 | 0.07 | 0.2 | 1.2 | 0.015 | 0.006 |  |  |  | 0.03 |  | 0.01 | [8 empty] | 0 | 0 | 14.35856 | 0 | 0 | 3.461166 | 1.9 | 0 | 0 | 0 | 0 | 0 | 0 | 0 | 0 | 0 | 0 | 0 | 0 |  | 19.71972 | 171.3826 | CCSAH32-1 | 0.04 | 0.03 | 0 | 0 | 0.01938405 | 0 | 0 | 0 | 0.01938405 | 0.05938405 | -0.01061595
286 | CCSAH32 | 02 | 12.51 | 25 | CCSAH32-2 | G 船舶结构用钢- 一般强度结构钢-G01 A | 1521 | 0.07 | 0.2 | 1.3 | 0.015 | 0.006 |  |  |  | 0.03 |  | 0.01 | [8 empty] | 0 | 0 | 15.65561 | 0 | 0 | 3.461166 | 1.9 | 0 | 0 | 0 | 0 | 0 | 0 | 0 | 0 | 0 | 0 | 0 | 0 |  | 21.01678 | 181.4089 | CCSAH32-2 | 0.044 | 0.026 | 0 | 0 | 0.02113508 | 0 | 0 | 0 | 0.02113508 | 0.06513508 | -0.004864923
287 | CCSAH36 | 01 | 4 | 12.5 | CCSAH36-1 | G 船舶结构用钢- 一般强度结构钢-G01 A | 1521 | 0.07 | 0.12 | 1.3 | 0.015 | 0.006 |  | 0.035 | 0.01 | 0.03 | [8 empty] | 50 |  | 0 | 0 | 15.72884 | 0 | 0 | 2.076699 | 1.9 | 0 | 0.5491126 | 0.2993653 | 0 | 0 | 0 | 0 | 0 | 0 | 0 | 0 | 0 |  | 20.55402 | 300.2671 | CCSAH36-1 | 0.04296364 | 0.02703636 | 0 | 0 | 0.02123394 | 0 | 0 | 0 | 0.02123394 | 0.06419757 | -0.005802427
288 | CCSAH36 | 02 | 12.51 | 25 | CCSAH36-2 | G 船舶结构用钢- 一般强度结构钢-G01 A | 1522 | 0.07 | 0.15 | 1.4 | 0.015 | 0.006 |  | 0.035 | 0.01 | 0.03 | [8 empty] | 50 |  | 0 | 0 | 17.02975 | 0 | 0 | 2.595874 | 1.9 | 0 | 0.5491126 | 0.2993653 | 0 | 0 | 0 | 0 | 0 | 0 | 0 | 0 | 0 |  | 22.3741 | 313.0156 | CCSAH36-2 | 0.04159574 | 0.02840426 | 0 | 0 | 0.02299016 | 0 | 0 | 0 | 0.02299016 | 0.0645859 | -0.005414098
289 | AB/A | 01 | 3.5 | 25.4 | AB/A | G 船舶结构用钢- 一般强度结构钢-G01 A | 1519 | 0.16 | 0.1 | 0.6 | 0.02 | 0.015 |  |  |  | 0.025 | [10 empty] | 7.066139 | 0.2479712 | 0 | 0 | 0 | 0 | 1.33 | 0 | 0 | 0 | 0 | 0 | 0 | 0 | 0 | 0 | 0 | 0 | 0 |  | 8.64411 | 69.53947 | AB/A | 0.07429172 | 0.08570828 | 0.01093838 | 0.001493034 | 0 | 0 | 0 | 0 | 0.01243142 | 0.08672314 | -0.07327686
290 | AB/B | 01 | 4 | 25.4 | AB/B | G 船舶结构用钢- 一般强度结构钢-G01 A | 1519 | 0.16 | 0.12 | 0.75 | 0.015 | 0.006 |  |  |  | 0.025 | [8 empty] | 45 |  | 8.479367 | 1.072812 | 0 | 0 | 0 | 0 | 1.33 | 0 | 0 | 0 | 0 | 0 | 0 | 0 | 0 | 0 | 0 | 0 | 0 |  | 10.88218 | 82.19147 | AB/B | 0.07338462 | 0.08661538 | 0.01312606 | 0.006459403 | 0 | 0 | 0 | 0 | 0.01958546 | 0.09297008 | -0.06702992
291 | AB/AH32 | 01 | 4 | 12.5 | AB/AH32-1 | G 船舶结构用钢- 一般强度结构钢-G01 A | 1521 | 0.07 | 0.2 | 1.2 | 0.015 | 0.006 |  |  |  | 0.03 |  | 0.01 | [8 empty] | 0 | 0 | 14.35856 | 0 | 0 | 3.461166 | 1.9 | 0 | 0 | 0 | 0 | 0 | 0 | 0 | 0 | 0 | 0 | 0 | 0 |  | 19.71972 | 171.3826 | AB/AH32-1 | 0.04 | 0.03 | 0 | 0 | 0.01938405 | 0 | 0 | 0 | 0.01938405 | 0.05938405 | -0.01061595
292 | AB/AH32 | 02 | 12.51 | 25 | AB/AH32-2 | G 船舶结构用钢- 一般强度结构钢-G01 A | 1521 | 0.07 | 0.2 | 1.3 | 0.015 | 0.006 |  |  |  | 0.03 |  | 0.01 | [8 empty] | 0 | 0 | 15.65561 | 0 | 0 | 3.461166 | 1.9 | 0 | 0 | 0 | 0 | 0 | 0 | 0 | 0 | 0 | 0 | 0 | 0 |  | 21.01678 | 181.4089 | AB/AH32-2 | 0.044 | 0.026 | 0 | 0 | 0.02113508 | 0 | 0 | 0 | 0.02113508 | 0.06513508 | -0.004864923
293 | AB/AH36 | 01 | 4 | 12.5 | AB/AH36-1 | G 船舶结构用钢- 一般强度结构钢-G01 A | 1521 | 0.07 | 0.12 | 1.3 | 0.015 | 0.006 |  | 0.035 | 0.01 | 0.03 | [8 empty] | 50 |  | 0 | 0 | 15.72884 | 0 | 0 | 2.076699 | 1.9 | 0 | 0.5491126 | 0.2993653 | 0 | 0 | 0 | 0 | 0 | 0 | 0 | 0 | 0 |  | 20.55402 | 300.2671 | AB/AH36-1 | 0.04296364 | 0.02703636 | 0 | 0 | 0.02123394 | 0 | 0 | 0 | 0.02123394 | 0.06419757 | -0.005802427
294 | AB/AH36 | 02 | 12.51 | 25 | AB/AH36-2 | G 船舶结构用钢- 一般强度结构钢-G01 A | 1522 | 0.07 | 0.15 | 1.4 | 0.015 | 0.006 |  | 0.035 | 0.01 | 0.03 | [8 empty] | 50 |  | 0 | 0 | 17.02975 | 0 | 0 | 2.595874 | 1.9 | 0 | 0.5491126 | 0.2993653 | 0 | 0 | 0 | 0 | 0 | 0 | 0 | 0 | 0 |  | 22.3741 | 313.0156 | AB/AH36-2 | 0.04159574 | 0.02840426 | 0 | 0 | 0.02299016 | 0 | 0 | 0 | 0.02299016 | 0.0645859 | -0.005414098
295 | BVA | 01 | 3.5 | 25.4 | BVA | G 船舶结构用钢- 一般强度结构钢-G01 A | 1519 | 0.16 | 0.1 | 0.6 | 0.02 | 0.015 |  |  |  | 0.025 | [10 empty] | 7.066139 | 0.2479712 | 0 | 0 | 0 | 0 | 1.33 | 0 | 0 | 0 | 0 | 0 | 0 | 0 | 0 | 0 | 0 | 0 | 0 |  | 8.64411 | 69.53947 | BVA | 0.07429172 | 0.08570828 | 0.01093838 | 0.001493034 | 0 | 0 | 0 | 0 | 0.01243142 | 0.08672314 | -0.07327686
296 | BVB | 01 | 4 | 25.4 | BVB | G 船舶结构用钢- 一般强度结构钢-G01 A | 1519 | 0.16 | 0.12 | 0.75 | 0.015 | 0.006 |  |  |  | 0.025 | [8 empty] | 45 |  | 8.479367 | 1.072812 | 0 | 0 | 0 | 0 | 1.33 | 0 | 0 | 0 | 0 | 0 | 0 | 0 | 0 | 0 | 0 | 0 | 0 |  | 10.88218 | 82.19147 | BVB | 0.07338462 | 0.08661538 | 0.01312606 | 0.006459403 | 0 | 0 | 0 | 0 | 0.01958546 | 0.09297008 | -0.06702992
297 | BVAH32 | 01 | 4 | 12.5 | BVAH32-1 | G 船舶结构用钢- 一般强度结构钢-G01 A | 1521 | 0.07 | 0.2 | 1.2 | 0.015 | 0.006 |  |  |  | 0.03 |  | 0.01 | [8 empty] | 0 | 0 | 14.35856 | 0 | 0 | 3.461166 | 1.9 | 0 | 0 | 0 | 0 | 0 | 0 | 0 | 0 | 0 | 0 | 0 | 0 |  | 19.71972 | 171.3826 | BVAH32-1 | 0.04 | 0.03 | 0 | 0 | 0.01938405 | 0 | 0 | 0 | 0.01938405 | 0.05938405 | -0.01061595
298 | BVAH32 | 02 | 12.51 | 25 | BVAH32-2 | G 船舶结构用钢- 一般强度结构钢-G01 A | 1521 | 0.07 | 0.2 | 1.3 | 0.015 | 0.006 |  |  |  | 0.03 |  | 0.01 | [8 empty] | 0 | 0 | 15.65561 | 0 | 0 | 3.461166 | 1.9 | 0 | 0 | 0 | 0 | 0 | 0 | 0 | 0 | 0 | 0 | 0 | 0 |  | 21.01678 | 181.4089 | BVAH32-2 | 0.044 | 0.026 | 0 | 0 | 0.02113508 | 0 | 0 | 0 | 0.02113508 | 0.06513508 | -0.004864923
299 | BVAH36 | 01 | 4 | 12.5 | BVAH36-1 | G 船舶结构用钢- 一般强度结构钢-G01 A | 1521 | 0.07 | 0.12 | 1.3 | 0.015 | 0.006 |  | 0.035 | 0.01 | 0.03 | [8 empty] | 50 |  | 0 | 0 | 15.72884 | 0 | 0 | 2.076699 | 1.9 | 0 | 0.5491126 | 0.2993653 | 0 | 0 | 0 | 0 | 0 | 0 | 0 | 0 | 0 |  | 20.55402 | 300.2671 | BVAH36-1 | 0.04296364 | 0.02703636 | 0 | 0 | 0.02123394 | 0 | 0 | 0 | 0.02123394 | 0.06419757 | -0.005802427
300 | BVAH36 | 02 | 12.51 | 25 | BVAH36-2 | G 船舶结构用钢- 一般强度结构钢-G01 A | 1522 | 0.07 | 0.15 | 1.4 | 0.015 | 0.006 |  | 0.035 | 0.01 | 0.03 | [8 empty] | 50 |  | 0 | 0 | 17.02975 | 0 | 0 | 2.595874 | 1.9 | 0 | 0.5491126 | 0.2993653 | 0 | 0 | 0 | 0 | 0 | 0 | 0 | 0 | 0 |  | 22.3741 | 313.0156 | BVAH36-2 | 0.04159574 | 0.02840426 | 0 | 0 | 0.02299016 | 0 | 0 | 0 | 0.02299016 | 0.0645859 | -0.005414098
301 | NV A | 01 | 3.5 | 25.4 | NV A | G 船舶结构用钢- 一般强度结构钢-G01 A | 1519 | 0.16 | 0.1 | 0.6 | 0.02 | 0.015 |  |  |  | 0.025 | [10 empty] | 7.066139 | 0.2479712 | 0 | 0 | 0 | 0 | 1.33 | 0 | 0 | 0 | 0 | 0 | 0 | 0 | 0 | 0 | 0 | 0 | 0 |  | 8.64411 | 69.53947 | NV A | 0.07429172 | 0.08570828 | 0.01093838 | 0.001493034 | 0 | 0 | 0 | 0 | 0.01243142 | 0.08672314 | -0.07327686
302 | NV B | 01 | 4 | 25.4 | NV B | G 船舶结构用钢- 一般强度结构钢-G01 A | 1519 | 0.16 | 0.12 | 0.75 | 0.015 | 0.006 |  |  |  | 0.025 | [8 empty] | 45 |  | 8.479367 | 1.072812 | 0 | 0 | 0 | 0 | 1.33 | 0 | 0 | 0 | 0 | 0 | 0 | 0 | 0 | 0 | 0 | 0 | 0 |  | 10.88218 | 82.19147 | NV B | 0.07338462 | 0.08661538 | 0.01312606 | 0.006459403 | 0 | 0 | 0 | 0 | 0.01958546 | 0.09297008 | -0.06702992
303 | NV A32 | 01 | 4 | 12.5 | NV A32-1 | G 船舶结构用钢- 一般强度结构钢-G01 A | 1521 | 0.07 | 0.2 | 1.2 | 0.015 | 0.006 |  |  |  | 0.03 |  | 0.01 | [8 empty] | 0 | 0 | 14.35856 | 0 | 0 | 3.461166 | 1.9 | 0 | 0 | 0 | 0 | 0 | 0 | 0 | 0 | 0 | 0 | 0 | 0 |  | 19.71972 | 171.3826 | NV A32-1 | 0.04 | 0.03 | 0 | 0 | 0.01938405 | 0 | 0 | 0 | 0.01938405 | 0.05938405 | -0.01061595
304 | NV A32 | 02 | 12.51 | 25 | NV A32-2 | G 船舶结构用钢- 一般强度结构钢-G01 A | 1521 | 0.07 | 0.2 | 1.3 | 0.015 | 0.006 |  |  |  | 0.03 |  | 0.01 | [8 empty] | 0 | 0 | 15.65561 | 0 | 0 | 3.461166 | 1.9 | 0 | 0 | 0 | 0 | 0 | 0 | 0 | 0 | 0 | 0 | 0 | 0 |  | 21.01678 | 181.4089 | NV A32-2 | 0.044 | 0.026 | 0 | 0 | 0.02113508 | 0 | 0 | 0 | 0.02113508 | 0.06513508 | -0.004864923
305 | NV A36 | 01 | 4 | 12.5 | NV A36-1 | G 船舶结构用钢- 一般强度结构钢-G01 A | 1521 | 0.07 | 0.12 | 1.3 | 0.015 | 0.006 |  | 0.035 | 0.01 | 0.03 | [8 empty] | 50 |  | 0 | 0 | 15.72884 | 0 | 0 | 2.076699 | 1.9 | 0 | 0.5491126 | 0.2993653 | 0 | 0 | 0 | 0 | 0 | 0 | 0 | 0 | 0 |  | 20.55402 | 300.2671 | NV A36-1 | 0.04296364 | 0.02703636 | 0 | 0 | 0.02123394 | 0 | 0 | 0 | 0.02123394 | 0.06419757 | -0.005802427
306 | NV A36 | 02 | 12.51 | 25 | NV A36-2 | G 船舶结构用钢- 一般强度结构钢-G01 A | 1522 | 0.07 | 0.15 | 1.4 | 0.015 | 0.006 |  | 0.035 | 0.01 | 0.03 | [8 empty] | 50 |  | 0 | 0 | 17.02975 | 0 | 0 | 2.595874 | 1.9 | 0 | 0.5491126 | 0.2993653 | 0 | 0 | 0 | 0 | 0 | 0 | 0 | 0 | 0 |  | 22.3741 | 313.0156 | NV A36-2 | 0.04159574 | 0.02840426 | 0 | 0 | 0.02299016 | 0 | 0 | 0 | 0.02299016 | 0.0645859 | -0.005414098
307 | KA | 01 | 3.5 | 25.4 | KA | G 船舶结构用钢- 一般强度结构钢-G01 A | 1519 | 0.16 | 0.1 | 0.6 | 0.02 | 0.015 |  |  |  | 0.025 | [10 empty] | 7.066139 | 0.2479712 | 0 | 0 | 0 | 0 | 1.33 | 0 | 0 | 0 | 0 | 0 | 0 | 0 | 0 | 0 | 0 | 0 | 0 |  | 8.64411 | 69.53947 | KA | 0.07429172 | 0.08570828 | 0.01093838 | 0.001493034 | 0 | 0 | 0 | 0 | 0.01243142 | 0.08672314 | -0.07327686
308 | KB | 01 | 4 | 25.4 | KB | G 船舶结构用钢- 一般强度结构钢-G01 A | 1519 | 0.16 | 0.12 | 0.75 | 0.015 | 0.006 |  |  |  | 0.025 | [8 empty] | 45 |  | 8.479367 | 1.072812 | 0 | 0 | 0 | 0 | 1.33 | 0 | 0 | 0 | 0 | 0 | 0 | 0 | 0 | 0 | 0 | 0 | 0 |  | 10.88218 | 82.19147 | KB | 0.07338462 | 0.08661538 | 0.01312606 | 0.006459403 | 0 | 0 | 0 | 0 | 0.01958546 | 0.09297008 | -0.06702992
309 | KA32 | 01 | 4 | 12.5 | KA32-1 | G 船舶结构用钢- 一般强度结构钢-G01 A | 1521 | 0.07 | 0.2 | 1.2 | 0.015 | 0.006 |  |  |  | 0.03 |  | 0.01 | [8 empty] | 0 | 0 | 14.35856 | 0 | 0 | 3.461166 | 1.9 | 0 | 0 | 0 | 0 | 0 | 0 | 0 | 0 | 0 | 0 | 0 | 0 |  | 19.71972 | 171.3826 | KA32-1 | 0.04 | 0.03 | 0 | 0 | 0.01938405 | 0 | 0 | 0 | 0.01938405 | 0.05938405 | -0.01061595
310 | KA32 | 02 | 12.51 | 25 | KA32-2 | G 船舶结构用钢- 一般强度结构钢-G01 A | 1521 | 0.07 | 0.2 | 1.3 | 0.015 | 0.006 |  |  |  | 0.03 |  | 0.01 | [8 empty] | 0 | 0 | 15.65561 | 0 | 0 | 3.461166 | 1.9 | 0 | 0 | 0 | 0 | 0 | 0 | 0 | 0 | 0 | 0 | 0 | 0 |  | 21.01678 | 181.4089 | KA32-2 | 0.044 | 0.026 | 0 | 0 | 0.02113508 | 0 | 0 | 0 | 0.02113508 | 0.06513508 | -0.004864923
311 | KA36 | 01 | 4 | 12.5 | KA36-1 | G 船舶结构用钢- 一般强度结构钢-G01 A | 1521 | 0.07 | 0.12 | 1.3 | 0.015 | 0.006 |  | 0.035 | 0.01 | 0.03 | [8 empty] | 50 |  | 0 | 0 | 15.72884 | 0 | 0 | 2.076699 | 1.9 | 0 | 0.5491126 | 0.2993653 | 0 | 0 | 0 | 0 | 0 | 0 | 0 | 0 | 0 |  | 20.55402 | 300.2671 | KA36-1 | 0.04296364 | 0.02703636 | 0 | 0 | 0.02123394 | 0 | 0 | 0 | 0.02123394 | 0.06419757 | -0.005802427
312 | KA36 | 02 | 12.51 | 25 | KA36-2 | G 船舶结构用钢- 一般强度结构钢-G01 A | 1522 | 0.07 | 0.15 | 1.4 | 0.015 | 0.006 |  | 0.035 | 0.01 | 0.03 | [8 empty] | 50 |  | 0 | 0 | 17.02975 | 0 | 0 | 2.595874 | 1.9 | 0 | 0.5491126 | 0.2993653 | 0 | 0 | 0 | 0 | 0 | 0 | 0 | 0 | 0 |  | 22.3741 | 313.0156 | KA36-2 | 0.04159574 | 0.02840426 | 0 | 0 | 0.02299016 | 0 | 0 | 0 | 0.02299016 | 0.0645859 | -0.005414098
313 | KRA | 01 | 3.5 | 25.4 | KRA | G 船舶结构用钢- 一般强度结构钢-G01 A | 1519 | 0.16 | 0.1 | 0.6 | 0.02 | 0.015 |  |  |  | 0.025 | [10 empty] | 7.066139 | 0.2479712 | 0 | 0 | 0 | 0 | 1.33 | 0 | 0 | 0 | 0 | 0 | 0 | 0 | 0 | 0 | 0 | 0 | 0 |  | 8.64411 | 69.53947 | KRA | 0.07429172 | 0.08570828 | 0.01093838 | 0.001493034 | 0 | 0 | 0 | 0 | 0.01243142 | 0.08672314 | -0.07327686
314 | KRB | 01 | 4 | 25.4 | KRB | G 船舶结构用钢- 一般强度结构钢-G01 A | 1519 | 0.16 | 0.12 | 0.75 | 0.015 | 0.006 |  |  |  | 0.025 | [8 empty] | 45 |  | 8.479367 | 1.072812 | 0 | 0 | 0 | 0 | 1.33 | 0 | 0 | 0 | 0 | 0 | 0 | 0 | 0 | 0 | 0 | 0 | 0 |  | 10.88218 | 82.19147 | KRB | 0.07338462 | 0.08661538 | 0.01312606 | 0.006459403 | 0 | 0 | 0 | 0 | 0.01958546 | 0.09297008 | -0.06702992
315 | KRA32 | 01 | 4 | 12.5 | KRA32-1 | G 船舶结构用钢- 一般强度结构钢-G01 A | 1521 | 0.07 | 0.2 | 1.2 | 0.015 | 0.006 |  |  |  | 0.03 |  | 0.01 | [8 empty] | 0 | 0 | 14.35856 | 0 | 0 | 3.461166 | 1.9 | 0 | 0 | 0 | 0 | 0 | 0 | 0 | 0 | 0 | 0 | 0 | 0 |  | 19.71972 | 171.3826 | KRA32-1 | 0.04 | 0.03 | 0 | 0 | 0.01938405 | 0 | 0 | 0 | 0.01938405 | 0.05938405 | -0.01061595
316 | KRA32 | 02 | 12.51 | 25 | KRA32-2 | G 船舶结构用钢- 一般强度结构钢-G01 A | 1521 | 0.07 | 0.2 | 1.3 | 0.015 | 0.006 |  |  |  | 0.03 |  | 0.01 | [8 empty] | 0 | 0 | 15.65561 | 0 | 0 | 3.461166 | 1.9 | 0 | 0 | 0 | 0 | 0 | 0 | 0 | 0 | 0 | 0 | 0 | 0 |  | 21.01678 | 181.4089 | KRA32-2 | 0.044 | 0.026 | 0 | 0 | 0.02113508 | 0 | 0 | 0 | 0.02113508 | 0.06513508 | -0.004864923
317 | KRAH36 | 01 | 4 | 12.5 | KRAH36-1 | G 船舶结构用钢- 高强度结构钢-G14 KRAH36 | 1521 | 0.07 | 0.12 | 1.3 | 0.015 | 0.006 |  | 0.035 | 0.01 | 0.03 | [8 empty] | 50 |  | 0 | 0 | 15.72884 | 0 | 0 | 2.076699 | 1.9 | 0 | 0.5491126 | 0.2993653 | 0 | 0 | 0 | 0 | 0 | 0 | 0 | 0 | 0 |  | 20.55402 | 300.2671 | KRAH36-1 | 0.04296364 | 0.02703636 | 0 | 0 | 0.02123394 | 0 | 0 | 0 | 0.02123394 | 0.06419757 | -0.005802427
318 | KRAH36 | 02 | 12.51 | 25 | KRAH36-2 | G 船舶结构用钢- 高强度结构钢-G14 KRAH36 | 1522 | 0.07 | 0.15 | 1.4 | 0.015 | 0.006 |  | 0.035 | 0.01 | 0.03 | [8 empty] | 50 |  | 0 | 0 | 17.02975 | 0 | 0 | 2.595874 | 1.9 | 0 | 0.5491126 | 0.2993653 | 0 | 0 | 0 | 0 | 0 | 0 | 0 | 0 | 0 |  | 22.3741 | 313.0156 | KRAH36-2 | 0.04159574 | 0.02840426 | 0 | 0 | 0.02299016 | 0 | 0 | 0 | 0.02299016 | 0.0645859 | -0.005414098
319 | LRA | 01 | 3.5 | 25.4 | LRA | G 船舶结构用钢- 一般强度结构钢-G01 A | 1519 | 0.16 | 0.1 | 0.6 | 0.02 | 0.015 |  |  |  | 0.025 | [10 empty] | 7.066139 | 0.2479712 | 0 | 0 | 0 | 0 | 1.33 | 0 | 0 | 0 | 0 | 0 | 0 | 0 | 0 | 0 | 0 | 0 | 0 |  | 8.64411 | 69.53947 | LRA | 0.07429172 | 0.08570828 | 0.01093838 | 0.001493034 | 0 | 0 | 0 | 0 | 0.01243142 | 0.08672314 | -0.07327686
320 | LRB | 01 | 4 | 25.4 | LRB | G 船舶结构用钢- 一般强度结构钢-G01 A | 1519 | 0.16 | 0.12 | 0.75 | 0.015 | 0.006 |  |  |  | 0.025 | [8 empty] | 45 |  | 8.479367 | 1.072812 | 0 | 0 | 0 | 0 | 1.33 | 0 | 0 | 0 | 0 | 0 | 0 | 0 | 0 | 0 | 0 | 0 | 0 |  | 10.88218 | 82.19147 | LRB | 0.07338462 | 0.08661538 | 0.01312606 | 0.006459403 | 0 | 0 | 0 | 0 | 0.01958546 | 0.09297008 | -0.06702992
321 | LRA32 | 01 | 4 | 12.5 | LRA32-1 | G 船舶结构用钢- 一般强度结构钢-G01 A | 1521 | 0.07 | 0.2 | 1.2 | 0.015 | 0.006 |  |  |  | 0.03 |  | 0.01 | [8 empty] | 0 | 0 | 14.35856 | 0 | 0 | 3.461166 | 1.9 | 0 | 0 | 0 | 0 | 0 | 0 | 0 | 0 | 0 | 0 | 0 | 0 |  | 19.71972 | 171.3826 | LRA32-1 | 0.04 | 0.03 | 0 | 0 | 0.01938405 | 0 | 0 | 0 | 0.01938405 | 0.05938405 | -0.01061595
322 | LRA32 | 02 | 12.51 | 25 | LRA32-2 | G 船舶结构用钢- 一般强度结构钢-G01 A | 1521 | 0.07 | 0.2 | 1.3 | 0.015 | 0.006 |  |  |  | 0.03 |  | 0.01 | [8 empty] | 0 | 0 | 15.65561 | 0 | 0 | 3.461166 | 1.9 | 0 | 0 | 0 | 0 | 0 | 0 | 0 | 0 | 0 | 0 | 0 | 0 |  | 21.01678 | 181.4089 | LRA32-2 | 0.044 | 0.026 | 0 | 0 | 0.02113508 | 0 | 0 | 0 | 0.02113508 | 0.06513508 | -0.004864923
323 | LRA36 | 01 | 4 | 12.5 | LRA36-1 | G 船舶结构用钢- 一般强度结构钢-G01 A | 1521 | 0.07 | 0.12 | 1.3 | 0.015 | 0.006 |  | 0.035 | 0.01 | 0.03 | [8 empty] | 50 |  | 0 | 0 | 15.72884 | 0 | 0 | 2.076699 | 1.9 | 0 | 0.5491126 | 0.2993653 | 0 | 0 | 0 | 0 | 0 | 0 | 0 | 0 | 0 |  | 20.55402 | 300.2671 | LRA36-1 | 0.04296364 | 0.02703636 | 0 | 0 | 0.02123394 | 0 | 0 | 0 | 0.02123394 | 0.06419757 | -0.005802427
324 | LRA36 | 02 | 12.51 | 25 | LRA36-2 | G 船舶结构用钢- 一般强度结构钢-G01 A | 1522 | 0.07 | 0.15 | 1.4 | 0.015 | 0.006 |  | 0.035 | 0.01 | 0.03 | [8 empty] | 50 |  | 0 | 0 | 17.02975 | 0 | 0 | 2.595874 | 1.9 | 0 | 0.5491126 | 0.2993653 | 0 | 0 | 0 | 0 | 0 | 0 | 0 | 0 | 0 |  | 22.3741 | 313.0156 | LRA36-2 | 0.04159574 | 0.02840426 | 0 | 0 | 0.02299016 | 0 | 0 | 0 | 0.02299016 | 0.0645859 | -0.005414098

## 增碳分析 (hidden)
8.2e-06
合金 | C | Si | Mn | Cr | 单位成分% |  |  | 增碳量% | 测算顺序 | 计算逻辑 | 测算条件 | 下限 | 上限
硅锰 | 1.72 | 17.69 | 65.66 |  | 0.01 | 0.1554079 |  | 0.0002405714 | 3 |  |  | 0.03 | 36.42651
高碳锰铁 | 6.69 |  | 74.6 |  | 0.01 | 0.1367839 |  | 0.0008235761 | 4 |  | 以高碳锰铁计算增碳余量0.03 | 0.01
中碳锰铁 | 1.5 |  | 78.54 |  | 0.01 | 0.1299221 |  | 0.0001753948 | 6 |  | 增碳余量大于0.02
低碳锰铁 | 0.64 |  | 81.19 |  | 0.01 | 0.1256815 |  | 7.239255e-05 | 7 |  | 增碳余量小等于于0.02
硅铁 | 0.2 | 72.23 |  |  | 0.01 | #DIV/0! |  | 3.115049e-05 | 4
高碳铬铁 | 10 |  |  | 52 | 0.05 | #DIV/0! |  | 0.008830455 | 1 |  | 增碳余量0.05 | 0.02
低碳铬铁 | 0.12 |  |  | 59.44 | 0.01 | #DIV/0! |  | 1.854039e-05 | 2
0.3333333
目标碳含量 | 终点碳含量 | 目标硅含量 | 增锰含量 | 铬含量
0.16 | 0.08 | 0.1 | 0.35 | 0 | 0.08 |  |  | 0.008419999
0.1766091
[5 empty] | 项目 | 价格 | 单耗 | C | Si | Mn | Cr | 备注
[5 empty] | 目标成分 | / | / | 0.08 | 0.2 | 1.2 | 0.4
[5 empty] | 残余元素 |  |  | 0.04 | 0 | 0.08 | 0
[5 empty] | 回收率 |  |  | 0.9 | 0.75 | 0.98 | 0.95
元素名称 | 钢水合金元素残余成分 | 合金元素窄成分影响 |  |  | 硅锰 | 5088.496 |  | 1.72 | 17.69 | 65.66 |  | 合金成分含量
V | 0 | 0 |  |  | 高碳锰铁 | 5592.92 |  | 6.69 |  | 74.6
Nb | 0 | 0 |  |  | 中碳锰铁 | 7420.354 |  | 1.5 |  | 78.54
Ti | 0 | 0.005 |  |  | 低碳锰铁 | 7876.106 |  | 0.64 |  | 81.19
Ni | 0 | 0 |  |  | 硅铁 | 4973.451 |  | 0.2 | 72.23
Cu | 0 | 0 |  |  | 高碳铬铁 | 7699.115 |  | 10 |  |  | 52
Mo | 0 | 0 |  |  | 低碳铬铁 | 14955.75 |  | 0.12 |  |  | 59.44
B | 0 | 0 |  |  | 最优合金成本
Sb | 0 | 0
P | 0.03 | 0.03
S | 0.02 | 0.02