## 目标成分
序号 | 适用 牌号 | 分类 序号 | 最小厚度mm | 最大厚度mm | 炼钢 牌号 | 钢种类型 | 液相线温度℃ | 内控成分目标值/wt% | [17 empty] | 备注
[8 empty] | C | Si | Mn | P | S | V | Nb | Ti | Als | Alt | Ca | Cr | Ni | Cu | Mo | B | Sb | N
合金不含税价格
1 | Q195 | 01 | 1.5 | 12 | Q195-1 | A 碳素钢-碳素结构钢-A20 Q195 | 1527 | 0.07 | 0.15 | 0.25 | 0.02 | 0.015 |  |  | 0.01 | 0.01 | [8 empty] | 60
2 | Q195 | 02 | 12.01 | 28 | Q195-2 | A 碳素钢-碳素结构钢-A20 Q195 | 1527 | 0.07 | 0.15 | 0.32 | 0.02 | 0.015 |  |  |  | 0.01 | [8 empty] | 60
3 | Q235B | 01 | 1.45 | 12 | Q235B-1 | A 碳素钢-碳素结构钢-A01 Q235B | 1519 | 0.16 | 0.08 | 0.23 | 0.025 | 0.02 |  |  |  | 0.01
4 | Q235B | 02 | 12.01 | 28 | Q235B-2 | A 碳素钢-碳素结构钢-A01 Q235B | 1519 | 0.16 | 0.08 | 0.38 | 0.025 | 0.02 |  |  |  | 0.01
5 | Q235C | 01 | 1.6 | 12 | Q235C-1 | A 碳素钢-碳素结构钢-A02 Q235C | 1519 | 0.15 | 0.1 | 0.35 | 0.015 | 0.01 |  |  |  | 0.025
6 | Q235C | 02 | 12.01 | 25.4 | Q235C-2 | A 碳素钢-碳素结构钢-A02 Q235C | 1519 | 0.15 | 0.1 | 0.5 | 0.015 | 0.01 |  |  |  | 0.025
7 | Q235B-WJ | 01 | 1.45 | 12 | Q235B-1 | A 碳素钢-碳素结构钢-A01 Q235B | 1519 | 0.16 | 0.08 | 0.23 | 0.025 | 0.02 |  |  |  | 0.01
8 | Q235B-WJ | 02 | 12.01 | 28 | Q235B-2 | A 碳素钢-碳素结构钢-A01 Q235B | 1519 | 0.16 | 0.08 | 0.38 | 0.025 | 0.02 |  |  |  | 0.01
9 | Q235B-LX | 01 | 1.45 | 12 | Q235B-1 | A 碳素钢-碳素结构钢-A01 Q235B | 1519 | 0.16 | 0.08 | 0.23 | 0.025 | 0.02 |  |  |  | 0.01
10 | Q235B-LX | 02 | 12.01 | 28 | Q235B-2 | A 碳素钢-碳素结构钢-A01 Q235B | 1519 | 0.16 | 0.08 | 0.38 | 0.025 | 0.02 |  |  |  | 0.01
11 | Q235B-HX | 01 | 1.45 | 12 | Q235B-1 | A 碳素钢-碳素结构钢-A01 Q235B | 1519 | 0.16 | 0.08 | 0.23 | 0.025 | 0.02 |  |  |  | 0.01
12 | Q235B-HX | 02 | 12.01 | 28 | Q235B-2 | A 碳素钢-碳素结构钢-A01 Q235B | 1519 | 0.16 | 0.08 | 0.38 | 0.025 | 0.02 |  |  |  | 0.01
13 | Q235B-GL | 01 | 1.6 | 5 | Q235B-GL1 | A 碳素钢-碳素结构钢-A06 Q235B-GL | 1520 | 0.15 | 0.12 | 0.25 | 0.015 | 0.005 |  |  |  | 0.015
14 | Q235B-GL | 02 | 5.01 | 14 | Q235B-GL2 | A 碳素钢-碳素结构钢-A06 Q235B-GL | 1520 | 0.15 | 0.12 | 0.35 | 0.015 | 0.005 |  |  |  | 0.015
15 | Q235B-GC | 01 | 3 | 12 | Q235B-GC1 | A 碳素钢-碳素结构钢-A33 Q235B-GC | 1519 | 0.15 | 0.05 | 0.25 | 0.018 | 0.008 |  |  |  | 0.01
16 | Q235B-GC | 02 | 12.01 | 25.4 | Q235B-GC2 | A 碳素钢-碳素结构钢-A33 Q235B-GC | 1519 | 0.15 | 0.05 | 0.38 | 0.018 | 0.008 |  |  |  | 0.01
17 | Q235B-SD | 01 | 3 | 12 | Q235B-SD1 | A 碳素钢-碳素结构钢-A22 Q235B-SD | 1519 | 0.15 | 0.05 | 0.25 | 0.018 | 0.008 |  |  |  | 0.01
18 | Q235B-SD | 02 | 12.01 | 25.4 | Q235B-SD2 | A 碳素钢-碳素结构钢-A22 Q235B-SD | 1519 | 0.15 | 0.05 | 0.38 | 0.018 | 0.008 |  |  |  | 0.01
19 | Q235B-HG | 01 | 1.5 | 28 | Q235B-HG | A 碳素钢-碳素结构钢-A05 Q235B-HG | 1519 | 0.16 | 0.1 | 0.4 | 0.025 | 0.02 |  |  |  | 0.01
20 | A36 | 01 | 1.5 | 12 | A36-1 | A 碳素钢-碳素结构钢-A09 A36 | 1519 | 0.16 | 0.08 | 0.25 | 0.015 | 0.01 |  |  |  | 0.02
21 | A36 | 02 | 12.01 | 25 | A36-2 | A 碳素钢-碳素结构钢-A09 A36 | 1519 | 0.16 | 0.08 | 0.38 | 0.015 | 0.01 |  |  |  | 0.02
22 | A36-DX | 01 | 1.5 | 12 | A36-DX1 | A 碳素钢-碳素结构钢-A36 A36-DX | 1519 | 0.16 | 0 | 0.3 | 0.02 | 0.015 |  |  |  | 0.02
23 | A36-DX | 02 | 12.01 | 20 | A36-DX2 | A 碳素钢-碳素结构钢-A36 A36-DX | 1519 | 0.16 | 0 | 0.4 | 0.02 | 0.015 |  |  |  | 0.02
24 | SS400 | 01 | 1.6 | 12 | SS400-1 | A 碳素钢-碳素结构钢-A18 SS400 | 1519 | 0.16 | 0.08 | 0.35 | 0.02 | 0.015 |  |  |  | 0.01
25 | SS400 | 02 | 12.01 | 25.4 | SS400-2 | A 碳素钢-碳素结构钢-A18 SS400 | 1519 | 0.16 | 0.08 | 0.5 | 0.02 | 0.015 |  |  |  | 0.025
26 | A36-HW | 01 | 1.5 | 12 | A36-1 | A 碳素钢-碳素结构钢-A09 A36 | 1519 | 0.16 | 0.08 | 0.25 | 0.015 | 0.01 |  |  |  | 0.02
27 | Q235-HW | 01 | 1.5 | 16 | Q235-HW | E 花纹板-花纹板类钢材-E01 Q235-HW | 1519 | 0.16 | 0.1 | 0.25 | 0.035 | 0.02
28 | Q355-HW | 01 | 3 | 6 | Q355-HW1 | E 花纹板-花纹板类钢材-E04 Q355-HW | 1518 | 0.16 | 0.08 | 0.35 | 0.02 | 0.01 |  |  | 0.04 | 0.02 | [9 empty] | Q355级别花纹板
29 | Q355-HW | 02 | 6.01 | 10 | Q355-HW2 | E 花纹板-花纹板类钢材-E04 Q355-HW | 1517 | 0.16 | 0.08 | 0.5 | 0.02 | 0.01 |  |  | 0.04 | 0.02 | [9 empty] | Q355级别花纹板
30 | SPHC | 01 | 1.6 | 8 | SPHC-ZT | C 热轧低碳钢-冷轧基料-C01 SPHC | 1531 | 0.05 | 0.015 | 0.23 | 0.015 | 0.01 |  |  |  | 0.025 | [8 empty] | 40
31 | SPHC | 02 | 8.01 | 16 | SPHC-SX | C 热轧低碳钢-冷轧基料-C01 SPHC | 1531 | 0.05 | 0.015 | 0.23 | 0.015 | 0.01 |  |  |  | 0.025 | [8 empty] | 40
32 | SPHC | 01 | 8.01 | 16 | SPHC-SX | C 热轧低碳钢-冷轧基料-C01 SPHC | 1531 | 0.05 | 0.015 | 0.23 | 0.015 | 0.01 |  |  |  | 0.025 | [8 empty] | 40 | SPHC-SX
33 | SPHC-M | 01 | 2.5 | 5 | SPHC-M | C 热轧低碳钢-冷轧基料-C02 SPHC-M | 1531 | 0.045 | 0.02 | 0.25 | 0.015 | 0.006 |  |  |  | 0.025 | [8 empty] | 45
34 | SPHC-M(B) | 01 | 2.5 | 6 | SPHC-M(B) | C 热轧低碳钢-冷轧基料-C05 SPHC-M(B) | 1531 | 0.045 | 0.02 | 0.25 | 0.015 | 0.006 |  |  |  | 0.025 | [6 empty] | 0.0014 |  |  | 含硼马口铁
35 | MRT2.5 | 01 | 2.5 | 6 | MRT2.5 | C 热轧低碳钢-冷轧基料-C03 MRT2.5 | 1529 | 0.06 | 0 | 0.28 | 0.015 | 0.006 |  |  |  | 0.03 | [9 empty] | 供日照昱岚新材料有限公司冷轧用热轧卷板
36 | YFMRT2.5 | 01 | 2.5 | 6 | YFMRT2.5 | C 热轧低碳钢-冷轧基料-C07 YFMRT2.5 | 1529 | 0.06 | 0 | 0.28 | 0.015 | 0.006 |  |  |  | 0.03 | [9 empty] | 供友富用热轧卷板
37 | YLMRT3 | 01 | 2.5 | 3.5 | YLMRT3 | C 热轧低碳钢-冷轧基料-C04 YLMRT3 | 1528 | 0.07 | 0 | 0.35 | 0.015 | 0.006 |  |  |  | 0.03 | [9 empty] | 供日照昱岚新材料有限公司冷轧用热轧卷板
38 | Q355B | 02 | 0.1 | 5.99 | Q355B-1 | B 结构钢-低合金高强结构钢-B01 Q355B | 1518 | 0.16 | 0.08 | 0.35 | 0.02 | 0.01 |  |  | 0.04 | 0.02
39 | Q355B | 01 | 6 | 15.99 | Q355B-2 | B 结构钢-低合金高强结构钢-B01 Q355B | 1517 | 0.16 | 0.08 | 0.5 | 0.02 | 0.01 |  |  | 0.04 | 0.02
40 | Q355B | 03 | 16 | 28 | Q355B-3B | B 低合金钢-低合金高强结构钢-B01 Q355B | 1514 | 0.16 | 0.18 | 1.1 | 0.02 | 0.01 |  | 0.008 | 0.025 | 0.02
41 | Q355C | 01 | 2 | 12 | Q355C-1 | B 低合金钢-低合金高强结构钢-B03 Q355C | 1517 | 0.16 | 0.15 | 1 | 0.018 | 0.01 |  |  | 0.03 | 0.025 | [8 empty] | 40
42 | Q355C | 02 | 12.01 | 19 | Q355C-2 | B 低合金钢-低合金高强结构钢-B03 Q355C | 1517 | 0.16 | 0.15 | 1.15 | 0.018 | 0.01 |  | 0.012 | 0.015 | 0.025 | [8 empty] | 40
43 | Q355C | 03 | 19.01 | 29 | Q355C-3 | B 低合金钢-低合金高强结构钢-B03 Q355C | 1517 | 0.16 | 0.15 | 1.35 | 0.018 | 0.01 |  | 0.015 | 0.025 | 0.025 | [8 empty] | 40
44 | Q355D | 01 | 2 | 12 | Q355D-1 | B 低合金钢-低合金高强结构钢-B04 Q355D | 1517 | 0.16 | 0.15 | 1 | 0.018 | 0.008 |  |  | 0.03 | 0.025
45 | Q355D | 02 | 12.01 | 19 | Q355D-2 | B 低合金钢-低合金高强结构钢-B04 Q355D | 1521 | 0.16 | 0.15 | 1.15 | 0.018 | 0.008 |  | 0.012 | 0.015 | 0.025 | [8 empty] | 40
46 | Q355D | 03 | 19.01 | 29 | Q355D-3 | B 低合金钢-低合金高强结构钢-B04 Q355D | 1521 | 0.16 | 0.15 | 1.3 | 0.018 | 0.008 |  | 0.015 | 0.015 | 0.025 | [8 empty] | 40
47 | Q355B-T | 01 | 2 | 7.55 | Q355B-T1 | B 低合金钢-低合金高强结构钢-B17 Q355B-T | 1514 | 0.16 | 0.15 | 1.1 | 0.015 | 0.01 |  |  | 0.025 | 0.02
48 | Q355B-T | 02 | 7.56 | 16 | Q355B-T2 | B 低合金钢-低合金高强结构钢-B17 Q355B-T | 1514 | 0.16 | 0.15 | 1.1 | 0.015 | 0.01 |  |  | 0.035 | 0.02
49 | Q355B-T | 03 | 16.01 | 28 | Q355B-T3 | B 低合金钢-低合金高强结构钢-B17 Q355B-T | 1514 | 0.16 | 0.15 | 1.15 | 0.015 | 0.01 |  | 0.015 | 0.025 | 0.02
50 | Q355ME | 02 | 2 | 5 | Q355ME-1 | B 低合金钢-低合金高强结构钢-B26 Q355ME | 1522 | 0.075 | 0.15 | 1.1 | 0.015 | 0.004 |  | 0.01 | 0.02 | 0.025 | [8 empty] | 45
51 | Q355ME | 01 | 5.01 | 12 | Q355ME-2 | B 低合金钢-低合金高强结构钢-B26 Q355ME | 1522 | 0.075 | 0.15 | 1.25 | 0.015 | 0.004 |  | 0.015 | 0.02 | 0.025 | [8 empty] | 45
52 | Q355ME | 03 | 12.01 | 25.4 | Q355ME-3 | B 低合金钢-低合金高强结构钢-B26 Q355ME | 1522 | 0.075 | 0.15 | 1.35 | 0.015 | 0.004 |  | 0.015 | 0.02 | 0.025 | [8 empty] | 45
53 | Q355B-S | 01 | 1.8 | 5.99 | Q355B-S | B 低合金钢-低合金高强结构钢-B24 Q355B-S | 1525 | 0.07 | 0.1 | 0.95 | 0.02 | 0.006 |  | 0.01 | 0.03 | 0.025 | [8 empty] | 45
54 | Q355B-SS | 02 | 0.1 | 5.99 | Q355B-1 | B 结构钢-低合金高强结构钢-B01 Q355B | 1518 | 0.16 | 0.08 | 0.35 | 0.02 | 0.01 |  |  | 0.04 | 0.02
55 | Q355B-SS | 01 | 6 | 15.99 | Q355B-2 | B 结构钢-低合金高强结构钢-B01 Q355B | 1517 | 0.16 | 0.08 | 0.5 | 0.02 | 0.01 |  |  | 0.04 | 0.02
56 | Q355B-SS | 03 | 16 | 28 | Q355B-3B | B 低合金钢-低合金高强结构钢-B01 Q355B | 1514 | 0.16 | 0.18 | 1.1 | 0.02 | 0.01 |  | 0.008 | 0.025 | 0.02
57 | Q355B-SD | 01 | 1.5 | 5.99 | Q355B-SD1 | B 低合金钢-低合金高强结构钢-B46 Q355B-SD | 1517 | 0.16 | 0.07 | 0.35 | 0.02 | 0.01 |  |  | 0.04 | 0.02
58 | Q355B-SD | 02 | 6 | 15.99 | Q355B-SD2 | B 低合金钢-低合金高强结构钢-B46 Q355B-SD | 1517 | 0.16 | 0.07 | 0.5 | 0.02 | 0.01 |  |  | 0.04 | 0.02
59 | Q355B-SD | 03 | 16 | 28 | Q355B-SD3 | B 低合金钢-低合金高强结构钢-B46 Q355B-SD | 1514 | 0.16 | 0.07 | 1.1 | 0.02 | 0.01 |  | 0.008 | 0.025 | 0.02
60 | Q355B-DX | 01 | 1.5 | 8 | Q355B-DX1 | B 低合金钢-低合金高强结构钢-B20 Q355B-DX | 1518 | 0.16 | 0.02 | 0.6 | 0.01 | 0.008 |  |  | 0.04 | 0.02 | [8 empty] | 45
61 | Q355B-ZW | 01 | 12 | 19 | Q355B-ZW3 | B 低合金钢-低合金高强结构钢-B19 Q355B-ZW | 1516 | 0.15 | 0.1 | 1 | 0.02 | 0.01 |  | 0.008 | 0.03 | 0.02 | [8 empty] | 45
62 | Q355B-ZW | 02 | 19.01 | 28 | Q355B-ZW4 | B 低合金钢-低合金高强结构钢-B19 Q355B-ZW | 1516 | 0.15 | 0.1 | 1.1 | 0.02 | 0.01 |  | 0.008 | 0.03 | 0.02 | [8 empty] | 45
63 | Q355B-HL1 | 03 | 0.1 | 6 | Q355B-1 | B 结构钢-低合金高强结构钢-B01 Q355B | 1518 | 0.16 | 0.08 | 0.35 | 0.02 | 0.01 |  |  | 0.04 | 0.02
64 | Q355B-HL1 | 01 | 6.01 | 16.44 | Q355B-2 | B 结构钢-低合金高强结构钢-B01 Q355B | 1517 | 0.16 | 0.08 | 0.5 | 0.02 | 0.01 |  |  | 0.04 | 0.02
65 | Q355B-HL1 | 02 | 16.45 | 30 | Q355B-3A | B 低合金钢-低合金高强结构钢-B01 Q355B | 1515 | 0.16 | 0.18 | 0.8 | 0.02 | 0.01 |  |  | 0.035 | 0.02
66 | Q355B-HL2 | 01 | 0.1 | 6 | Q355B-1 | B 结构钢-低合金高强结构钢-B01 Q355B | 1518 | 0.16 | 0.08 | 0.35 | 0.02 | 0.01 |  |  | 0.04 | 0.02
67 | Q355B-HL2 | 02 | 6.01 | 16.29 | Q355B-2 | B 结构钢-低合金高强结构钢-B01 Q355B | 1517 | 0.16 | 0.08 | 0.5 | 0.02 | 0.01 |  |  | 0.04 | 0.02
68 | Q355B-HL2 | 03 | 16.3 | 30 | Q355B-3A | B 低合金钢-低合金高强结构钢-B01 Q355B | 1515 | 0.16 | 0.18 | 0.8 | 0.02 | 0.01 |  |  | 0.035 | 0.02
69 | Q355B-HL3 | 03 | 0.1 | 6 | Q355B-1 | B 结构钢-低合金高强结构钢-B01 Q355B | 1518 | 0.16 | 0.08 | 0.35 | 0.02 | 0.01 |  |  | 0.04 | 0.02
70 | Q355B-HL3 | 02 | 6.01 | 16.24 | Q355B-2 | B 结构钢-低合金高强结构钢-B01 Q355B | 1517 | 0.16 | 0.08 | 0.5 | 0.02 | 0.01 |  |  | 0.04 | 0.02
71 | Q355B-HL3 | 01 | 16.25 | 30 | Q355B-3A | B 低合金钢-低合金高强结构钢-B01 Q355B | 1515 | 0.16 | 0.18 | 0.8 | 0.02 | 0.01 |  |  | 0.035 | 0.02
72 | Q355B-HL4 | 01 | 0.1 | 6 | Q355B-1 | B 结构钢-低合金高强结构钢-B01 Q355B | 1518 | 0.16 | 0.08 | 0.35 | 0.02 | 0.01 |  |  | 0.04 | 0.02
73 | Q355B-HL4 | 03 | 6.01 | 15.99 | Q355B-2 | B 结构钢-低合金高强结构钢-B01 Q355B | 1517 | 0.16 | 0.08 | 0.5 | 0.02 | 0.01 |  |  | 0.04 | 0.02
74 | Q355B-HL4 | 02 | 16 | 30 | Q355B-3A | B 低合金钢-低合金高强结构钢-B01 Q355B | 1515 | 0.16 | 0.18 | 0.8 | 0.02 | 0.01 |  |  | 0.035 | 0.02
75 | Q355C-HL3 | 01 | 2 | 12 | Q355C-1 | B 低合金钢-低合金高强结构钢-B03 Q355C | 1517 | 0.16 | 0.15 | 1 | 0.018 | 0.01 |  |  | 0.03 | 0.025 | [8 empty] | 40
76 | Q355C-HL3 | 02 | 12.01 | 19 | Q355C-2 | B 低合金钢-低合金高强结构钢-B03 Q355C | 1517 | 0.16 | 0.15 | 1.15 | 0.018 | 0.01 |  | 0.012 | 0.015 | 0.025 | [8 empty] | 40
77 | Q355C-HL3 | 03 | 19.01 | 29 | Q355C-3 | B 低合金钢-低合金高强结构钢-B03 Q355C | 1517 | 0.16 | 0.15 | 1.35 | 0.018 | 0.01 |  | 0.015 | 0.025 | 0.025 | [8 empty] | 40
78 | Q390B | 02 | 3 | 10 | Q390B-1 | B 低合金钢-低合金高强结构钢-B16 Q390B | 1515 | 0.16 | 0.15 | 0.9 | 0.015 | 0.01 |  |  | 0.045 | 0.02 | [8 empty] | 45
79 | Q390B | 03 | 10.01 | 16.5 | Q390B-2 | B 低合金钢-低合金高强结构钢-B16 Q390B | 1515 | 0.16 | 0.15 | 1.05 | 0.015 | 0.01 |  |  | 0.045 | 0.02 | [8 empty] | 45
80 | Q390B | 01 | 16.51 | 28 | Q390B-3 | B 低合金钢-低合金高强结构钢-B16 Q390B | 1515 | 0.16 | 0.15 | 1.1 | 0.015 | 0.006 |  | 0.015 | 0.04 | 0.02 | [8 empty] | 45
81 | Q420B | 01 | 3 | 10 | Q420B-1 | B 低合金钢-低合金高强结构钢-B02 Q420B | 1516 | 0.14 | 0.15 | 1.1 | 0.015 | 0.01 |  | 0.012 | 0.04 | 0.02 | [8 empty] | 45
82 | Q420B | 02 | 10.01 | 25 | Q420B-2 | B 低合金钢-低合金高强结构钢-B02 Q420B | 1516 | 0.14 | 0.15 | 1.2 | 0.015 | 0.01 |  | 0.012 | 0.04 | 0.02 | [8 empty] | 45
83 | Q420MB | 01 | 3 | 10 | Q420B-1 | B 低合金钢-低合金高强结构钢-B02 Q420B | 1516 | 0.14 | 0.15 | 1.1 | 0.015 | 0.01 |  | 0.012 | 0.04 | 0.02 | [8 empty] | 45
84 | Q420MB | 02 | 10.01 | 25 | Q420B-2 | B 低合金钢-低合金高强结构钢-B02 Q420B | 1516 | 0.14 | 0.15 | 1.2 | 0.015 | 0.01 |  | 0.012 | 0.04 | 0.02 | [8 empty] | 45
85 | Q420B-HL1 | 01 | 3 | 10 | Q420B-1 | B 低合金钢-低合金高强结构钢-B02 Q420B | 1516 | 0.14 | 0.15 | 1.1 | 0.015 | 0.01 |  | 0.012 | 0.04 | 0.02 | [8 empty] | 45
86 | Q420B-HL1 | 02 | 10.01 | 25 | Q420B-2 | B 低合金钢-低合金高强结构钢-B02 Q420B | 1516 | 0.14 | 0.15 | 1.2 | 0.015 | 0.01 |  | 0.012 | 0.04 | 0.02 | [8 empty] | 45
87 | Q420B-HL2 | 01 | 3 | 10 | Q420B-1 | B 低合金钢-低合金高强结构钢-B02 Q420B | 1516 | 0.14 | 0.15 | 1.1 | 0.015 | 0.01 |  | 0.012 | 0.04 | 0.02 | [8 empty] | 45
88 | Q420B-HL2 | 02 | 10.01 | 25 | Q420B-2 | B 低合金钢-低合金高强结构钢-B02 Q420B | 1516 | 0.14 | 0.15 | 1.2 | 0.015 | 0.01 |  | 0.012 | 0.04 | 0.02 | [8 empty] | 45
89 | Q420C | 01 | 3 | 10 | Q420C-1 | B 低合金钢-低合金高强结构钢-B29 Q420C | 1516 | 0.14 | 0.15 | 1.1 | 0.015 | 0.006 |  | 0.02 | 0.035 | 0.02 | [8 empty] | 45
90 | Q420C | 02 | 10.01 | 24 | Q420C-2 | B 低合金钢-低合金高强结构钢-B29 Q420C | 1516 | 0.14 | 0.15 | 1.2 | 0.015 | 0.005 |  | 0.02 | 0.035 | 0.02 | [8 empty] | 45
91 | Q420MD | 01 | 3 | 10 | Q420MD-1 | B 低合金钢-低合金高强结构钢-B48 Q420MD-HL2 | 1516 | 0.14 | 0.15 | 1.1 | 0.012 | 0.005 |  | 0.02 | 0.035 | 0.02 | [8 empty] | 45
92 | Q420MD | 02 | 10.01 | 25 | Q420MD-2 | B 低合金钢-低合金高强结构钢-B48 Q420MD-HL2 | 1516 | 0.14 | 0.15 | 1.2 | 0.012 | 0.005 |  | 0.02 | 0.035 | 0.02 | [8 empty] | 45
93 | Q420MD-HL1 | 01 | 3 | 10 | Q420MD-1 | B 低合金钢-低合金高强结构钢-B48 Q420MD-HL2 | 1516 | 0.14 | 0.15 | 1.1 | 0.012 | 0.005 |  | 0.02 | 0.035 | 0.02 | [8 empty] | 45
94 | Q420MD-HL1 | 02 | 10.01 | 25 | Q420MD-2 | B 低合金钢-低合金高强结构钢-B48 Q420MD-HL2 | 1516 | 0.14 | 0.15 | 1.2 | 0.012 | 0.005 |  | 0.02 | 0.035 | 0.02 | [8 empty] | 45
95 | Q420MD-HL2 | 01 | 3 | 10 | Q420MD-1 | B 低合金钢-低合金高强结构钢-B48 Q420MD-HL2 | 1516 | 0.14 | 0.15 | 1.1 | 0.012 | 0.005 |  | 0.02 | 0.035 | 0.02 | [8 empty] | 45
96 | Q420MD-HL2 | 02 | 10.01 | 25 | Q420MD-2 | B 低合金钢-低合金高强结构钢-B48 Q420MD-HL2 | 1516 | 0.14 | 0.15 | 1.2 | 0.012 | 0.005 |  | 0.02 | 0.035 | 0.02 | [8 empty] | 45
97 | Q420ME | 01 | 3 | 10.49 | Q420ME-1 | B 低合金钢-低合金高强结构钢-B44 Q420ME | 1516 | 0.13 | 0.15 | 1.35 | 0.01 | 0.004 |  | 0.025 | 0.015 | 0.02 | [8 empty] | 45
98 | Q420ME | 02 | 10.5 | 20 | Q420ME-2 | B 低合金钢-低合金高强结构钢-B44 Q420ME | 1516 | 0.13 | 0.15 | 1.45 | 0.01 | 0.004 |  | 0.03 | 0.015 | 0.02 | [8 empty] | 45
99 | Q460C | 01 | 3 | 10.3 | Q460C-1 | B 低合金钢-低合金高强结构钢-B22 Q460C | 1520 | 0.07 | 0.16 | 1.15 | 0.018 | 0.005 |  | 0.015 | 0.05 | 0.025 | [8 empty] | 50
100 | Q460C | 02 | 10.31 | 16.5 | Q460C-2 | B 低合金钢-低合金高强结构钢-B22 Q460C | 1520 | 0.07 | 0.16 | 1.15 | 0.018 | 0.005 |  | 0.02 | 0.055 | 0.025 | [8 empty] | 50
101 | Q460MC | 01 | 1.5 | 10.3 | Q460MC-1 | B 低合金钢-低合金高强结构钢-B06 Q460MC | 1520 | 0.07 | 0.16 | 1.15 | 0.018 | 0.005 |  | 0.015 | 0.05 | 0.025 | [8 empty] | 50
102 | Q460MC | 02 | 10.31 | 16.5 | Q460MC-2 | B 低合金钢-低合金高强结构钢-B06 Q460MC | 1520 | 0.07 | 0.16 | 1.15 | 0.018 | 0.005 |  | 0.02 | 0.055 | 0.025 | [8 empty] | 50
103 | Q460MC(YZ) | 01 | 16.01 | 25.4 | Q460MC(YZ)-2 | B 低合金钢-低合金高强结构钢-B56 Q460MC(YZ) | 1520 | 0.14 | 0.16 | 1.4 | 0.015 | 0.005 |  | 0.03 | 0.03 |  | 0.025 | 0 | 0 | 0 | 0 | 0 |  |  | 40
104 | Q460MD | 01 | 3 | 10.3 | Q460MD-1 | B 低合金钢-低合金高强结构钢-B07 Q460MD | 1520 | 0.07 | 0.16 | 1.3 | 0.018 | 0.003 |  | 0.015 | 0.055 | 0.025 | [8 empty] | 50
105 | Q460MD | 02 | 10.31 | 16.5 | Q460MD-2 | B 低合金钢-低合金高强结构钢-B07 Q460MD | 1520 | 0.07 | 0.16 | 1.35 | 0.018 | 0.003 |  | 0.015 | 0.065 | 0.025
106 | Q500MC | 01 | 3 | 10.3 | Q500MC-1 | B 低合金钢-低合金高强结构钢-B49 Q500MC | 1521 | 0.07 | 0.15 | 1.4 | 0.02 | 0.01 |  | 0.02 | 0.055 | 0.025
107 | Q500MC | 02 | 10.31 | 16.5 | Q500MC-2 | B 低合金钢-低合金高强结构钢-B49 Q500MC | 1521 | 0.07 | 0.15 | 1.5 | 0.02 | 0.01 |  | 0.02 | 0.055 | 0.025
108 | Q500MD | 01 | 3 | 10.3 | Q500MD-1 | B 低合金钢-低合金高强结构钢-B50 Q500MD | 1521 | 0.07 | 0.15 | 1.2 | 0.015 | 0.005 |  | 0.03 | 0.04 | 0.025
109 | Q500MD | 02 | 10.31 | 16.5 | Q500MD-2 | B 低合金钢-低合金高强结构钢-B50 Q500MD | 1521 | 0.07 | 0.15 | 1.3 | 0.015 | 0.005 |  | 0.03 | 0.04 | 0.025
110 | Q550MD | 01 | 3 | 12 | Q550MD | B 低合金钢-低合金高强结构钢-B38 Q550MD | 1520 | 0.07 | 0.15 | 1.45 | 0.015 | 0.004 |  | 0.02 | 0.08 | 0.025 | [8 empty] | 50
111 | Q390GJB | 01 | 3 | 10 | Q390GJB-1 | B 低合金钢-低合金高强结构钢-B40 Q390GJB | 1514 | 0.15 | 0.2 | 1.35 | 0.015 | 0.005 |  | 0.015 | 0.015 | 0.025 | [8 empty] | 45
112 | Q390GJB | 02 | 10.01 | 25.4 | Q390GJB-2 | B 低合金钢-低合金高强结构钢-B40 Q390GJB | 1514 | 0.15 | 0.2 | 1.45 | 0.015 | 0.005 |  | 0.018 | 0.015 | 0.025 | [8 empty] | 45
113 | A572Gr50 | 02 | 2 | 9.99 | A572Gr50-1 | B 低合金钢-低合金高强结构钢-B25 A572Gr50 | 1517 | 0.16 | 0.1 | 0.7 | 0.015 | 0.008 |  | 0.006 | 0.03 | 0.02
114 | A572Gr50 | 01 | 10 | 15.99 | A572Gr50-2 | B 低合金钢-低合金高强结构钢-B25 A572Gr50 | 1516 | 0.16 | 0.1 | 0.85 | 0.015 | 0.01 |  | 0.006 | 0.03 | 0.02
115 | A572Gr50 | 03 | 16 | 28 | A572Gr50-3 | B 低合金钢-低合金高强结构钢-B25 A572Gr50 | 1515 | 0.16 | 0.1 | 1.15 | 0.015 | 0.008 |  | 0.015 | 0.025 | 0.02
116 | A572Gr50-DX | 02 | 2 | 9.99 | A572Gr50-DX1 | B 低合金钢-低合金高强结构钢-B55 A572Gr50-DX | 1517 | 0.16 | 0.02 | 0.7 | 0.015 | 0.008 |  | 0.006 | 0.03 | 0.02 | [8 empty] | 45
117 | A572Gr50-DX | 01 | 10 | 15.99 | A572Gr50-DX2 | B 低合金钢-低合金高强结构钢-B55 A572Gr50-DX | 1516 | 0.16 | 0.02 | 0.85 | 0.015 | 0.01 |  | 0.006 | 0.03 | 0.02
118 | A572Gr50-DX | 03 | 16 | 28 | A572Gr50-DX3 | B 低合金钢-低合金高强结构钢-B55 A572Gr50-DX | 1515 | 0.16 | 0.02 | 1.15 | 0.015 | 0.008 |  | 0.015 | 0.025 | 0.02
119 | A572GR60 | 01 | 2 | 9.99 | A572GR60-1 | B 低合金钢-低合金高强结构钢-B54 A572GR60 | 1515 | 0.16 | 0.1 | 0.85 | 0.015 | 0.008 |  | 0.015 | 0.03 | 0.02
120 | A572GR60 | 02 | 10 | 15.99 | A572GR60-2 | B 低合金钢-低合金高强结构钢-B54 A572GR60 | 1515 | 0.16 | 0.1 | 0.95 | 0.015 | 0.008 |  | 0.02 | 0.03 | 0.02
121 | A572GR60 | 03 | 16 | 28 | A572GR60-3 | B 低合金钢-低合金高强结构钢-B54 A572GR60 | 1515 | 0.16 | 0.1 | 1.15 | 0.015 | 0.008 |  | 0.02 | 0.03 | 0.02
122 | A572GR65 | 01 | 3 | 9.99 | A572GR65-1 | B 低合金钢-低合金高强结构钢-B37 A572GR65 | 1516 | 0.15 | 0.2 | 1.25 | 0.01 | 0.004 |  | 0.025 | 0.025 | 0.02 | [8 empty] | 40
123 | A572GR65 | 02 | 10 | 20 | A572GR65-2 | B 低合金钢-低合金高强结构钢-B37 A572GR65 | 1515 | 0.15 | 0.2 | 1.35 | 0.01 | 0.004 |  | 0.03 | 0.025 | 0.02 | [8 empty] | 40
124 | A572GR65-T | 01 | 3 | 9.99 | A572GR65-T1 | B 低合金钢-低合金高强结构钢-B30 A572GR65-T | 1516 | 0.15 | 0.02 | 1.25 | 0.01 | 0.004 |  | 0.025 | 0.025 | 0.02 | [8 empty] | 40
125 | A572GR65-T | 02 | 10 | 20 | A572GR65-T2 | B 低合金钢-低合金高强结构钢-B30 A572GR65-T | 1515 | 0.15 | 0.02 | 1.35 | 0.01 | 0.004 |  | 0.03 | 0.025 | 0.02 | [8 empty] | 40
126 | 26MnB5 | 01 | 3 | 10 | 26MnB5 | I 合金结构钢-MnB钢-I02 26MnB5 | 1504 | 0.26 | 0.23 | 1.25 | 0 | 0 |  |  | 0.025 |  | 0.03 |  | 0.16 | 0 | 0 |  | 0.0023
127 | SA516 Gr70 | 01 | 3 | 12.5 | SA516 Gr70-1 | F 压力容器用钢-美标-F05 SA516 Gr70 | 1514 | 0.16 | 0.23 | 1.15 | 0.015 | 0.003 |  | 0.01 | 0.015 | 0.03 | [8 empty] | 45
128 | S235JR | 01 | 1.5 | 12 | S235JR-1 | A 碳素钢-碳素结构钢-A17 S235JR | 1520 | 0.15 | 0.1 | 0.3 | 0.02 | 0.01 |  |  |  | 0.015 | [8 empty] | 50 | 欧标用
129 | S235JR | 02 | 12.01 | 25.4 | S235JR-2 | A 碳素钢-碳素结构钢-A17 S235JR | 1521 | 0.15 | 0.1 | 0.4 | 0.02 | 0.01 |  |  |  | 0.015 | [8 empty] | 50 | 欧标用
130 | S235JR-DX | 01 | 1.5 | 12 | S235JR-DX1 | A 碳素钢-碳素结构钢-A40 S235JR-DX | 1521 | 0.15 | 0.02 | 0.35 | 0.02 | 0.01 |  |  |  | 0.015 | [8 empty] | 50
131 | S235JR-DX | 02 | 12.01 | 25.4 | S235JR-DX2 | A 碳素钢-碳素结构钢-A40 S235JR-DX | 1521 | 0.15 | 0.02 | 0.45 | 0.02 | 0.01 |  |  |  | 0.015 | [8 empty] | 50
132 | S235J0 | 01 | 1.5 | 12 | S235J0-1 | A 碳素钢-碳素结构钢-A14 S235J0 | 1520 | 0.15 | 0.1 | 0.4 | 0.015 | 0.008 |  |  |  | 0.025 | [8 empty] | 50
133 | S235J0 | 02 | 12.01 | 25.4 | S235J0-2 | A 碳素钢-碳素结构钢-A14 S235J0 | 1520 | 0.15 | 0.1 | 0.5 | 0.015 | 0.008 |  |  |  | 0.025 | [8 empty] | 50
134 | S235J2 | 01 | 1.5 | 12 | S235J2-1 | A 碳素钢-碳素结构钢-A15 S235J2 | 1520 | 0.15 | 0.1 | 0.4 | 0.01 | 0.005 |  |  |  | 0.025 | [8 empty] | 50
135 | S235J2 | 02 | 12.01 | 25.4 | S235J2-2 | A 碳素钢-碳素结构钢-A15 S235J2 | 1520 | 0.15 | 0.1 | 0.5 | 0.01 | 0.005 |  |  |  | 0.025 | [8 empty] | 50
136 | S275JR | 01 | 1.5 | 12 | S275JR-1 | A 碳素钢-碳素结构钢-A10 S275JR | 1519 | 0.16 | 0.15 | 0.4 | 0.02 | 0.01 |  |  |  | 0.02 | [8 empty] | 50
137 | S275JR | 02 | 12.01 | 16 | S275JR-2 | A 碳素钢-碳素结构钢-A10 S275JR | 1519 | 0.16 | 0.15 | 0.45 | 0.02 | 0.01 |  |  | 0.01 | 0.02 | [8 empty] | 50
138 | S275JR | 03 | 16.01 | 25.4 | S275JR-3 | A 碳素钢-碳素结构钢-A10 S275JR | 1519 | 0.16 | 0.15 | 0.65 | 0.02 | 0.01 |  |  | 0.01 | 0.02 | [8 empty] | 50
139 | S275JR-DX | 01 | 1.5 | 12 | S275JR-DX1 | A 碳素钢-碳素结构钢-A38 S275JR-DX | 1519 | 0.16 | 0.02 | 0.45 | 0.02 | 0.01 |  |  |  | 0.02 | [8 empty] | 50
140 | S275JR-DX | 02 | 12.01 | 25.4 | S275JR-DX2 | A 碳素钢-碳素结构钢-A38 S275JR-DX | 1519 | 0.16 | 0.02 | 0.5 | 0.02 | 0.01 |  |  | 0.01 | 0.02 | [8 empty] | 50
141 | S275J0 | 01 | 2 | 12 | S275J0-1 | A 碳素钢-碳素结构钢-A28 S275J0 | 1520 | 0.14 | 0.15 | 0.4 | 0.02 | 0.01 |  |  |  | 0.02 | [8 empty] | 45
142 | S275J0 | 02 | 12.01 | 25.4 | S275J0-2 | A 碳素钢-碳素结构钢-A28 S275J0 | 1520 | 0.14 | 0.15 | 0.45 | 0.02 | 0.01 |  |  | 0.01 | 0.02 | [8 empty] | 50
143 | S275J2 | 01 | 1.5 | 12 | S275J2-1 | A 碳素钢-碳素结构钢-A29 S275J2 | 1520 | 0.14 | 0.15 | 0.4 | 0.015 | 0.01 |  |  |  | 0.02 | [8 empty] | 45
144 | S275J2 | 02 | 12.01 | 25.4 | S275J2-2 | A 碳素钢-碳素结构钢-A29 S275J2 | 1520 | 0.14 | 0.15 | 0.45 | 0.015 | 0.01 |  |  | 0.01 | 0.02 | [8 empty] | 45
145 | S355JR | 02 | 1.5 | 12 | S355JR-1 | A 碳素钢-碳素结构钢-A21 S355JR | 1518 | 0.145 | 0.15 | 0.7 | 0.015 | 0.01 |  | 0.008 | 0.03 | 0.02 | [8 empty] | 45
146 | S355JR | 01 | 12.01 | 19 | S355JR-2 | A 碳素钢-碳素结构钢-A21 S355JR | 1518 | 0.145 | 0.15 | 0.8 | 0.015 | 0.01 |  | 0.008 | 0.03 | 0.02 | [8 empty] | 45
147 | S355JR | 03 | 19.01 | 25.4 | S355JR-3 | A 碳素钢-碳素结构钢-A21 S355JR | 1518 | 0.145 | 0.15 | 0.8 | 0.015 | 0.01 |  | 0.015 | 0.025 | 0.02 | [8 empty] | 45
148 | S355JR-DX | 01 | 2 | 12 | S355JR-DX1 | A 碳素钢-碳素结构钢-A31 S355JR-DX | 1518 | 0.15 | 0 | 0.7 | 0.02 | 0.015 |  |  | 0.035 | 0.02 | [8 empty] | 45
149 | S355JR-DX | 02 | 12.01 | 25.4 | S355JR-DX2 | A 碳素钢-碳素结构钢-A31 S355JR-DX | 1518 | 0.15 | 0 | 0.8 | 0.02 | 0.015 |  | 0.005 | 0.035 | 0.02 | [8 empty] | 45
150 | S355J0 | 02 | 1.5 | 12 | S355J0-1 | A 碳素钢-碳素结构钢-A26 S355J0 | 1518 | 0.145 | 0.15 | 0.85 | 0.015 | 0.01 |  | 0.015 | 0.025 | 0.02 | [8 empty] | 45
151 | S355J0 | 01 | 12.01 | 19 | S355J0-2 | A 碳素钢-碳素结构钢-A26 S355J0 | 1518 | 0.145 | 0.15 | 1 | 0.015 | 0.01 |  | 0.015 | 0.025 | 0.02 | [8 empty] | 45
152 | S355J0 | 03 | 19.01 | 25.4 | S355J0-3 | A 碳素钢-碳素结构钢-A26 S355J0 | 1518 | 0.145 | 0.15 | 1.2 | 0.015 | 0.01 |  | 0.015 | 0.025 | 0.02 | [8 empty] | 45
153 | S355J0-DX | 01 | 1.2 | 12 | S355J0-DX1 | A 碳素钢-碳素结构钢-A32 S355J0-DX | 1518 | 0.15 | 0 | 0.7 | 0.015 | 0.01 |  | 0.005 | 0.03 | 0.02 | [8 empty] | 45 | 控硅S355J0-DX
154 | S355J0-DX | 02 | 12.01 | 25.4 | S355J0-DX2 | A 碳素钢-碳素结构钢-A32 S355J0-DX | 1518 | 0.15 | 0 | 0.8 | 0.015 | 0.01 |  | 0.005 | 0.035 | 0.02 | [8 empty] | 45 | 控硅S355J0-DX
155 | S355J2 | 01 | 1.5 | 12 | S355J2-1 | A 碳素钢-碳素结构钢-A16 S355J2 | 1513 | 0.145 | 0.15 | 0.9 | 0.013 | 0.005 |  | 0.01 | 0.025 | 0.02 | [8 empty] | 45
156 | S355J2 | 02 | 12.01 | 19 | S355J2-2 | A 碳素钢-碳素结构钢-A16 S355J2 | 1518 | 0.145 | 0.15 | 1 | 0.013 | 0.005 |  | 0.015 | 0.025 | 0.02 | [8 empty] | 45
157 | S355J2 | 03 | 19.01 | 25.4 | S355J2-3 | A 碳素钢-碳素结构钢-A16 S355J2 | 1518 | 0.145 | 0.15 | 1.2 | 0.015 | 0.008 |  | 0.02 | 0.02 | 0.02 | [8 empty] | 45
158 | S355M | 02 | 4 | 12 | S355M-1 | A 碳素钢-碳素结构钢-A11 S355M | 1524 | 0.07 | 0.15 | 0.8 | 0.015 | 0.008 |  | 0.008 | 0.035 |  | 0.03 | [7 empty] | 45
159 | S355M | 01 | 12.01 | 19 | S355M-2 | A 碳素钢-碳素结构钢-A11 S355M | 1524 | 0.07 | 0.15 | 1 | 0.015 | 0.008 |  | 0.008 | 0.035 |  | 0.03 | [7 empty] | 45
160 | S460M | 02 | 5 | 12 | S460M-1 | A 碳素钢-碳素结构钢-A12 S460M | 1524 | 0.07 | 0.16 | 1.3 | 0.015 | 0.005 |  | 0.025 | 0.03 |  | 0.03 | [7 empty] | 45
161 | S460M | 01 | 12.01 | 20 | S460M-2 | A 碳素钢-碳素结构钢-A12 S460M | 1524 | 0.07 | 0.16 | 1.45 | 0.015 | 0.005 |  | 0.03 | 0.03 |  | 0.03 | [7 empty] | 45
162 | S420MC | 01 | 2 | 5.99 | S420MC-1 | B 低合金钢-低合金高强结构钢-B32 S420MC | 1524 | 0.07 | 0.08 | 0.95 | 0.015 | 0.004 |  | 0.01 | 0.04 | 0.025 | [8 empty] | 45
163 | S420MC | 02 | 6 | 16 | S420MC-2 | B 低合金钢-低合金高强结构钢-B32 S420MC | 1524 | 0.07 | 0.08 | 1 | 0.015 | 0.004 |  | 0.015 | 0.04 | 0.025 | [8 empty] | 45
164 | S460MC | 01 | 2 | 5.99 | S460MC-1 | B 低合金钢-低合金高强结构钢-B53 S460MC | 1524 | 0.07 | 0.08 | 1.2 | 0.015 | 0.003 |  | 0.015 | 0.055 | 0.025 | [8 empty] | 45
165 | S460MC | 02 | 6 | 20 | S460MC-2 | B 低合金钢-低合金高强结构钢-B53 S460MC | 1524 | 0.07 | 0.08 | 1.35 | 0.015 | 0.003 |  | 0.03 | 0.04 | 0.025 | [8 empty] | 45
166 | S500MC | 01 | 2 | 5.99 | S500MC-1 | D 汽车用钢-汽车结构钢-D11 S500MC | 1523 | 0.075 | 0.1 | 1 | 0.015 | 0.005 |  | 0.01 | 0.06 | 0.03 |  | 0.002 | [6 empty] | 45
167 | S500MC | 02 | 6 | 14 | S500MC-2 | D 汽车用钢-汽车结构钢-D11 S500MC | 1523 | 0.075 | 0.1 | 1.1 | 0.015 | 0.005 |  | 0.01 | 0.07 | 0.03 |  | 0.002 | [6 empty] | 45
168 | QStE420TM | 01 | 2 | 5.99 | QStE420TM-1 | D 汽车用钢-汽车结构钢-D17 QStE420TM | 1524 | 0.07 | 0.08 | 0.95 | 0.015 | 0.004 |  | 0.01 | 0.04 | 0.025 | [8 empty] | 45
169 | QStE420TM | 02 | 6 | 12 | QStE420TM-2 | D 汽车用钢-汽车结构钢-D17 QStE420TM | 1524 | 0.07 | 0.08 | 1 | 0.015 | 0.004 |  | 0.015 | 0.04 | 0.025 | [8 empty] | 45
170 | QStE500TM | 01 | 2 | 5.99 | QStE500TM-1 | D 汽车用钢-汽车结构钢-D12 QStE500TM | 1523 | 0.075 | 0.1 | 1 | 0.015 | 0.005 |  | 0.01 | 0.06 | 0.03 |  | 0.002 | [6 empty] | 45
171 | QStE500TM | 02 | 6 | 14 | QStE500TM-2 | D 汽车用钢-汽车结构钢-D12 QStE500TM | 1523 | 0.075 | 0.1 | 1.1 | 0.015 | 0.005 |  | 0.01 | 0.07 | 0.03 |  | 0.002 | [6 empty] | 45
172 | QStE700TM | 01 | 2.5 | 5.99 | QStE700TM-1 | D 汽车用钢-汽车结构钢-D19 QStE700TM | 1516 | 0.075 | 0.2 | 1.75 | 0.015 | 0.005 |  | 0.07 | 0.115 | 0.03 |  | 0.002 | [6 empty] | 45
173 | QStE700TM | 02 | 6 | 14 | QStE700TM-2 | D 汽车用钢-汽车结构钢-D19 QStE700TM | 1516 | 0.075 | 0.2 | 1.85 | 0.015 | 0.005 |  | 0.075 | 0.115 | 0.03 |  | 0.002 | [6 empty] | 45
174 | BX700 | 01 | 8 | 14 | BX700 | B 低合金钢-保险箱用钢-B45 BX700 | 1516 | 0.075 | 0.25 | 1.8 | 0.02 | 0.01 |  | 0.01 | 0.095 | 0.03 | [8 empty] | 45
175 | C355-5 | 01 | 3 | 12 | C355-5 | B 低合金钢-低合金高强结构钢-B41 C355-5 | 1520 | 0.08 | 0.25 | 1.3 | 0.018 | 0.01 |  | 0.01 | 0.02 | 0.03 | [8 empty] | 45
176 | YFA-1 | 01 | 2.5 | 8 | YFA-1 | D 汽车用钢-汽车大梁钢-D22 YFA-1 | 1514 | 0.15 | 0.15 | 1 | 0.015 | 0.004 |  | 0.015 | 0.105 | 0.03 | [8 empty] | 40 | 安驰定制
177 | Q245R | 01 | 3 | 14 | Q245R-1 | F 压力容器用钢-345级别-F02 Q245R | 1518 | 0.16 | 0.1 | 0.65 | 0.015 | 0.004 |  |  | 0.01 | 0.02 | [8 empty] | 45
178 | Q245R | 02 | 14.01 | 25.4 | Q245R-2 | F 压力容器用钢-345级别-F02 Q245R | 1518 | 0.16 | 0.1 | 0.65 | 0.015 | 0.004 |  | 0.006 | 0.012 | 0.02 | [8 empty] | 45
179 | Q345R | 01 | 3 | 14 | Q345R | F 压力容器用钢-345级别-F01 Q345R | 1513 | 0.15 | 0.1 | 1.3 | 0.015 | 0.004 |  | 0.006 | 0.025 | 0.025
180 | Q345R | 02 | 14.01 | 28 | Q345R-1 | F 压力容器用钢-345级别-F01 Q345R | 1513 | 0.16 | 0.1 | 1.4 | 0.015 | 0.004 |  | 0.015 | 0.02 | 0.025 | [8 empty] | 50
181 | Q345R-E | 01 | 3 | 14 | Q345R-E1 | F 压力容器用钢-345级别-F06 Q345R-E | 1513 | 0.15 | 0.1 | 1.3 | 0.012 | 0.002 | 0 | 0.02 | 0.015 | 0.025 |  |  | 0 | 0 | 0 | 0 |  |  | 40
182 | Q345R-E | 02 | 14.01 | 25 | Q345R-E2 | F 压力容器用钢-345级别-F06 Q345R-E | 1513 | 0.15 | 0.15 | 1.4 | 0.012 | 0.002 | 0 | 0.025 | 0.015 | 0.025 |  |  | 0 | 0 | 0 | 0 |  |  | 40
183 | SA516 Gr70 | 01 | 3 | 12.5 | SA516 Gr70-1 | F 压力容器用钢-美标-F05 SA516 Gr70 | 1514 | 0.16 | 0.23 | 1.15 | 0 | 0 | 0 | 0.01 | 0.015 | 0.03 |  |  | 0 | 0 | 0 | 0 | 0
184 | Q345qC | 01 | 4 | 16 | Q345qC | B 低合金钢-低合金高强结构钢-B36 Q345qC | 1522 | 0.07 | 0.2 | 1.2 | 0.015 | 0.01 |  | 0.015 | 0.015 | 0.02 | [8 empty] | 50
185 | Q345qD | 01 | 4 | 16 | Q345qD | B 低合金钢-低合金高强结构钢-B35 Q345qD | 1522 | 0.08 | 0.2 | 1.4 | 0.015 | 0.005 |  | 0.02 | 0.015 | 0.02 | [8 empty] | 45
186 | HP295 | 01 | 2 | 6 | HP295 | H 焊接气瓶用钢-295级别-H01 HP295 | 1518 | 0.16 | 0.04 | 0.75 | 0.015 | 0.005 |  |  | 0.015 | 0.03
187 | Q235PL | 01 | 2 | 7.55 | Q235PL-1 | D 汽车用钢-汽车车轮用钢-D04 Q235PL | 1519 | 0.16 | 0.05 | 0.35 | 0.018 | 0.006 |  |  |  | 0.025
188 | Q235PL | 02 | 7.56 | 18 | Q235PL-2 | D 汽车用钢-汽车车轮用钢-D04 Q235PL | 1519 | 0.16 | 0.05 | 0.45 | 0.018 | 0.006 |  |  |  | 0.025
189 | 330CL | 01 | 2 | 10.49 | 330CL-1 | D 汽车用钢-汽车车轮用钢-D08 330CL | 1529 | 0.06 | 0.02 | 0.3 | 0.015 | 0.005 |  |  |  | 0.025 | [8 empty] | 35
190 | 330CL | 02 | 10.5 | 14 | 330CL-2 | D 汽车用钢-汽车车轮用钢-D08 330CL | 1527 | 0.06 | 0.02 | 0.35 | 0.015 | 0.005 |  |  |  | 0.025 | [8 empty] | 35
191 | 380CL | 01 | 2 | 4.99 | 380CL-1 | D 汽车用钢-汽车车轮用钢-D02 380CL | 1525 | 0.07 | 0.03 | 0.95 | 0.015 | 0.005 |  |  |  | 0.025 | [8 empty] | 40
192 | 380CL | 02 | 5 | 18 | 380CL-2 | D 汽车用钢-汽车车轮用钢-D02 380CL | 1524 | 0.07 | 0.1 | 1 | 0.015 | 0.005 |  |  |  | 0.025 | [8 empty] | 40
193 | 380CL-QL | 01 | 2 | 4.99 | 380CL-QL1 | D 汽车用钢-汽车车轮用钢-D23 380CL-QL | 1525 | 0.07 | 0.03 | 0.95 | 0.015 | 0.005 |  |  |  |  | 0.03 | [7 empty] | 40 | 齐鲁轮业定制
194 | 380CL-QL | 02 | 5 | 18 | 380CL-QL2 | D 汽车用钢-汽车车轮用钢-D23 380CL-QL | 1524 | 0.07 | 0.1 | 1.05 | 0.015 | 0.005 |  |  |  |  | 0.03 | [7 empty] | 40 | 齐鲁轮业定制
195 | 380CL-JD | 01 | 4 | 6 | 380CL-JD1 | D 汽车用钢-汽车车轮用钢-D25 380CL-JD | 1523.8 | 0.07 | 0.03 | 1 | 0.015 | 0.005 |  |  |  | 0.025 |  |  | 0 | 0 | 0 |  |  |  | 40
196 | 380CL-JD | 02 | 6.01 | 12 | 380CL-JD2 | D 汽车用钢-汽车车轮用钢-D25 380CL-JD | 1522.9 | 0.07 | 0.08 | 1.05 | 0.015 | 0.005 |  |  | 0.016 | 0.025 |  |  | 0 | 0 | 0 |  |  |  | 40
197 | 380CL-JD | 03 | 12.01 | 20 | 380CL-JD3 | D 汽车用钢-汽车车轮用钢-D25 380CL-JD | 1522.9 | 0.07 | 0.08 | 1.1 | 0.015 | 0.005 |  |  | 0.016 | 0.025 |  |  | 0 | 0 | 0 |  |  |  | 40
198 | 420CL | 01 | 2 | 5.99 | 420CL-1 | D 汽车用钢-汽车车轮用钢-D18 420CL | 1525 | 0.07 | 0.08 | 0.75 | 0.015 | 0.005 |  | 0.01 | 0.008 | 0.025 | [8 empty] | 45
199 | 420CL | 02 | 6 | 14 | 420CL-2 | D 汽车用钢-汽车车轮用钢-D18 420CL | 1525 | 0.07 | 0.08 | 0.85 | 0.015 | 0.005 |  | 0.01 | 0.008 | 0.025 | [8 empty] | 45
200 | SL440 | 01 | 20 | 26 | SL440 | D 汽车用钢-汽车车轮用钢-D21 SL440 | 1522 | 0.07 | 0.08 | 1.25 | 0.01 | 0.004 |  | 0.015 | 0.01 | 0.03 | [8 empty] | 45
201 | 590CL | 01 | 3 | 5.99 | 590CL-1 | D 汽车用钢-汽车车轮用钢-D13 590CL | 1520 | 0.075 | 0.1 | 1.5 | 0.01 | 0.003 |  | 0.05 | 0.015 | 0.03 |  |  | 0.2 | [5 empty] | 45
202 | 590CL | 02 | 6 | 12 | 590CL-2 | D 汽车用钢-汽车车轮用钢-D13 590CL | 1520 | 0.075 | 0.1 | 1.55 | 0.01 | 0.003 |  | 0.055 | 0.02 | 0.03 |  |  | 0.2 | [5 empty] | 45
203 | YFDP600-SY | 01 | 3 | 5.99 | YFDP600-SY | D 汽车用钢-汽车车轮用钢-D15 YFDP600-SY | 1520 | 0.075 | 0.1 | 1.5 | 0.01 | 0.003 |  | 0.05 | 0.015 | 0.03 |  |  | 0.2 | [5 empty] | 45
204 | 510L | 01 | 2 | 5.99 | 510L-1 | D 汽车用钢-汽车大梁钢-D05 510L | 1523 | 0.07 | 0.12 | 0.9 | 0.015 | 0.005 |  | 0.01 | 0.032 | 0.025 | [8 empty] | 40
205 | 510L | 02 | 6 | 14 | 510L-2 | D 汽车用钢-汽车大梁钢-D05 510L | 1523 | 0.07 | 0.12 | 1 | 0.015 | 0.005 |  | 0.012 | 0.035 | 0.025 | [8 empty] | 40
206 | 610L | 01 | 2 | 5.99 | 610L-1 | D 汽车用钢-汽车大梁钢-D06 610L | 1521 | 0.07 | 0.15 | 1.3 | 0.015 | 0.004 |  | 0.015 | 0.055 | 0.025 |  | 0.002 | [6 empty] | 40
207 | 610L | 02 | 6 | 14 | 610L-2 | D 汽车用钢-汽车大梁钢-D06 610L | 1521 | 0.07 | 0.15 | 1.35 | 0.015 | 0.004 |  | 0.018 | 0.065 | 0.025 |  | 0.002 | [6 empty] | 40
208 | YF700BL | 01 | 2 | 4 | YF700BL-1 | D 汽车用钢-汽车大梁钢-D01 YF700BL | 1521 | 0.07 | 0.1 | 1.35 | 0.015 | 0.004 |  | 0.025 | 0.09 | 0.03 |  | 0.002 | [6 empty] | 40
209 | YF700BL | 02 | 4.01 | 6 | YF700BL-2 | D 汽车用钢-汽车大梁钢-D01 YF700BL | 1521 | 0.07 | 0.14 | 1.45 | 0.015 | 0.004 |  | 0.03 | 0.095 | 0.03 |  | 0.002 | [6 empty] | 40
210 | YF700BL | 03 | 6.01 | 14 | YF700BL-3 | D 汽车用钢-汽车大梁钢-D01 YF700BL | 1521 | 0.07 | 0.14 | 1.5 | 0.015 | 0.004 |  | 0.035 | 0.105 | 0.03 |  | 0.002 | [6 empty] | 40
211 | 700L | 01 | 2 | 6 | 700L-1 | D 汽车用钢-汽车大梁钢-D07 700L | 1521 | 0.07 | 0.12 | 1.4 | 0.015 | 0.003 |  | 0.03 | 0.1 | 0.03 |  | 0.002 | [6 empty] | 40
212 | 700L | 02 | 6.01 | 10 | 700L-2 | D 汽车用钢-汽车大梁钢-D07 700L | 1521 | 0.07 | 0.15 | 1.5 | 0.015 | 0.003 |  | 0.038 | 0.1 | 0.03 |  | 0.002 | [6 empty] | 40
213 | 700L | 03 | 10.01 | 14 | 700L-3 | D 汽车用钢-汽车大梁钢-D07 700L | 1518.7 | 0.06 | 0.15 | 1.7 | 0.01 | 0.003 |  | 0.041 | 0.09 | 0.03 |  | 0.002 | [6 empty] | 40
214 | 700L-S | 01 | 3 | 8 | 700L-S1 | D 汽车用钢-汽车大梁钢-D24 700L-S | 1519.3 | 0.07 | 0.08 | 1.4 | 0.015 | 0.003 |  | 0.03 | 0.1 | 0.03 |  | 0.002 | 0 | 0 | 0 |  |  |  | 40
215 | 700L-S | 02 | 8.01 | 12 | 700L-S2 | D 汽车用钢-汽车大梁钢-D24 700L-S | 1518 | 0.07 | 0.08 | 1.55 | 0.015 | 0.003 |  | 0.04 | 0.1 | 0.03 |  | 0.002 | 0 | 0 | 0 |  |  |  | 40
216 | 700L(HJKJ) | 01 | 6 | 12 | 700L(HJKJ) | D 汽车用钢-汽车大梁钢-D26 700L(HJKJ) | 1515 | 0.08 | 0.2 | 1.85 | 0.015 | 0.003 |  | 0.045 | 0.105 | 0.03 |  | 0.002 | 0 | 0 | 0 |  |  |  | 40
217 | 750L | 01 | 4 | 5.99 | 750L-1 | D 汽车用钢-汽车大梁钢-D16 750L | 1516 | 0.08 | 0.2 | 1.65 | 0.015 | 0.004 |  | 0.045 | 0.105 | 0.03 | [8 empty] | 40
218 | 750L | 02 | 6 | 14 | 750L-2 | D 汽车用钢-汽车大梁钢-D16 750L | 1516 | 0.08 | 0.2 | 1.75 | 0.015 | 0.004 |  | 0.05 | 0.115 | 0.03 | [8 empty] | 40
219 | 800L | 01 | 3 | 10 | 800L-AC | D 汽车用钢-汽车大梁钢-D09 800L-AC | 1518 | 0.08 | 0.2 | 1.85 | 0.01 | 0.002 |  | 0.07 | 0.125 | 0.03 | [8 empty] | 45
220 | 800L | 02 | 10.01 | 14 | 800L-ACH | D 汽车用钢-汽车大梁钢-D09 800L-AC | 1518 | 0.08 | 0.1 | 1.85 | 0.01 | 0.002 |  | 0.05 | 0.105 | 0.03 |  |  | 0.2 | [5 empty] | 45
221 | 800L-AC | 01 | 3 | 10 | 800L-AC | D 汽车用钢-汽车大梁钢-D09 800L-AC | 1518 | 0.08 | 0.2 | 1.85 | 0.01 | 0.002 |  | 0.07 | 0.125 | 0.03 | [8 empty] | 45
222 | 800L-AC | 02 | 10.01 | 14 | 800L-ACH | D 汽车用钢-汽车大梁钢-D09 800L-AC | 1518 | 0.08 | 0.1 | 1.85 | 0.01 | 0.002 |  | 0.05 | 0.105 | 0.03 |  |  | 0.2 | [5 empty] | 45
223 | L245 | 01 | 3 | 12 | L245-1 | L 管线钢-L360级别-L02 L245 | 1519 | 0.15 | 0.2 | 0.6 | 0.015 | 0.005 |  |  | 0.01 | 0.015 | [8 empty] | 40
224 | L245 | 02 | 12.01 | 28 | L245-2 | L 管线钢-L360级别-L02 L245 | 1519 | 0.15 | 0.2 | 0.65 | 0.015 | 0.005 |  | 0.008 | 0.01 | 0.015 | [8 empty] | 40
225 | L245M | 01 | 3 | 12 | L245M-1 | L 管线钢-L360级别-L03 L245M | 1519 | 0.15 | 0.15 | 0.6 | 0.015 | 0.004 |  | 0.006 | 0.01 | 0.015 | [8 empty] | 40
226 | L245M | 02 | 12.01 | 28 | L245M-2 | L 管线钢-L360级别-L03 L245M | 1519 | 0.15 | 0.15 | 0.7 | 0.015 | 0.004 |  | 0.008 | 0.015 | 0.015 | [8 empty] | 40
227 | L290 | 01 | 3 | 12 | L290-1 | L 管线钢-L290级别-L12 L290 | 1517 | 0.15 | 0.15 | 0.75 | 0.015 | 0.005 |  |  | 0.025 | 0.025 | [8 empty] | 40
228 | L290 | 02 | 12.01 | 28 | L290-2 | L 管线钢-L290级别-L12 L290 | 1517 | 0.15 | 0.15 | 0.85 | 0.015 | 0.005 |  | 0.008 | 0.025 | 0.025 | [8 empty] | 40
229 | L360 | 01 | 4 | 25.4 | L360 | L 管线钢-L360级别-L01 L360 | 1521 | 0.07 | 0.2 | 1.25 | 0.015 | 0.005 |  | 0.03 | 0.025 | 0.02 | [8 empty] | 50
230 | L485 | 01 | 6 | 16 | L485-1 | L 管线钢-L485级别-L08 L485 | 1518 | 0.08 | 0.23 | 1.4 | 0.015 | 0.005 |  | 0.025 | 0.045 | 0.025 | [8 empty] | 40
231 | L485 | 02 | 16.01 | 22 | L485-2 | L 管线钢-L485级别-L08 L485 | 1518 | 0.08 | 0.23 | 1.5 | 0.015 | 0.005 |  | 0.025 | 0.055 | 0.025 | [8 empty] | 40
232 | X42 | 01 | 3 | 12 | X42-1 | L 管线钢-API-L09 X42 | 1517 | 0.15 | 0.15 | 0.75 | 0.015 | 0.005 |  |  | 0.025 | 0.025 | [8 empty] | 40
233 | X42 | 02 | 12.01 | 28 | X42-2 | L 管线钢-API-L09 X42 | 1517 | 0.15 | 0.15 | 0.85 | 0.015 | 0.005 |  | 0.008 | 0.025 | 0.025 | [8 empty] | 40
234 | X60M | 01 | 6 | 16 | X60M-1 | L 管线钢-API-L11 X60M | 1520 | 0.06 | 0.23 | 1.35 | 0.01 | 0.003 |  | 0.03 | 0.04 | 0.025
235 | X60M | 02 | 16.01 | 25.4 | X60M-2 | L 管线钢-API-L11 X60M | 1520 | 0.06 | 0.23 | 1.45 | 0.01 | 0.003 |  | 0.035 | 0.04 | 0.025
236 | PSL1 X65 | 01 | 6 | 16 | X65-1 | L 管线钢-API-L04 API 5L X65 | 1520 | 0.06 | 0.23 | 1.35 | 0.01 | 0.003 |  | 0.035 | 0.045 | 0.025 | [8 empty] | 40
237 | PSL1 X65 | 02 | 16.01 | 25 | X65-2 | L 管线钢-API-L04 API 5L X65 | 1520 | 0.06 | 0.23 | 1.45 | 0.01 | 0.003 |  | 0.04 | 0.045 | 0.025 | [8 empty] | 40
238 | X70 | 01 | 6 | 14 | X70-1 | L 管线钢-API-L05 X70 | 1520 | 0.06 | 0.23 | 1.6 | 0.01 | 0.002 |  | 0.06 | 0.015 | 0.025 |  |  | 0.25 | [5 empty] | 40 | API 5L X70
239 | X70 | 02 | 14.01 | 19 | X70-2 | L 管线钢-API-L05 X70 | 1520 | 0.06 | 0.23 | 1.65 | 0.01 | 0.002 |  | 0.065 | 0.015 | 0.025 |  |  | 0.25 | [5 empty] | 40 | API 5L X70
240 | X70M | 01 | 6 | 14 | X70M-1 | L 管线钢-API-L06 X70M | 1520 | 0.06 | 0.23 | 1.6 | 0.01 | 0.002 |  | 0.06 | 0.015 | 0.025 |  |  | 0.25 | [5 empty] | 40 | API 5L X70M
241 | X70M | 02 | 14.01 | 24 | X70M-2 | L 管线钢-API-L06 X70M | 1520 | 0.06 | 0.23 | 1.65 | 0.01 | 0.002 |  | 0.065 | 0.015 | 0.025 |  |  | 0.25 | [5 empty] | 40 | API 5L X70M
242 | X80M | 01 | 6 | 16 | X80M-1 | L 管线钢-API-L07 X80M | 1520 | 0.04 | 0.23 | 1.8 | 0.01 | 0.002 |  | 0.08 | 0.012 | 0.025 |  |  | 0.25 |  |  | 0.18 |  |  | 40 | X80M管线钢
243 | X80M | 02 | 16.01 | 19 | X80M-2 | L 管线钢-API-L07 X80M | 1520 | 0.045 | 0.23 | 1.8 | 0.01 | 0.002 | 0.04 | 0.08 | 0.012 | 0.025 |  |  | 0.35 |  |  | 0.18 |  |  | 40 | X80M管线钢
244 | JF-RS | 01 | 2.5 | 10 | JF-RS | B 低合金钢-低合金高强结构钢-B27 JF-RS | 1512 | 0.18 | 0.1 | 1.25 | 0.02 | 0.01 |  |  | 0.025 | 0.02 | [8 empty] | 45
245 | F520JJ | 01 | 3 | 10 | F520JJ | B 低合金钢-搅拌车用钢-B18 F520JJ | 1512 | 0.16 | 0.18 | 1.4 | 0.015 | 0.005 |  |  | 0.03 | 0.03 |  |  |  |  | 0.25 |  |  |  | 45
246 | 09CrCuSb | 01 | 3 | 10 | 09CrCuSb | F 压力容器用钢-耐酸钢-F03 09CrCuSb | 1523 | 0.07 | 0.25 | 0.5 | 0.015 | 0.005 |  |  |  | 0.02 |  |  | 0.75 | 0.08 | 0.27 |  |  | 0.05 | 45
247 | Q235NH | 01 | 3 | 9.99 | Q235NH-1 | N 耐候钢-焊接耐候结构钢-N02 Q235NH | 1522 | 0.08 | 0.25 | 0.3 | 0.02 | 0.004 |  |  |  |  | 0.03 |  | 0.45 | 0.07 | 0.28 |  |  |  | 45
248 | Q235NH | 02 | 10 | 20 | Q235NH-2 | N 耐候钢-焊接耐候结构钢-N02 Q235NH | 1522 | 0.08 | 0.25 | 0.4 | 0.02 | 0.004 |  |  |  |  | 0.03 |  | 0.5 | 0.07 | 0.28 |  |  |  | 45
249 | A709-50W | 01 | 3 | 10 | A709-50W-1 | N 耐候钢-美标低合金高强钢-N04 A709-50W | 1518 | 0.075 | 0.25 | 1.1 | 0.02 | 0.005 | 0.035 |  |  | 0.02 |  |  | 0.55 | 0.15 | 0.28 |  |  |  | 40
250 | A709-50W | 02 | 10.01 | 20 | A709-50W-2 | N 耐候钢-美标低合金高强钢-N04 A709-50W | 1518 | 0.075 | 0.25 | 1.2 | 0.02 | 0.005 | 0.045 |  |  | 0.02 |  |  | 0.55 | 0.15 | 0.28 |  |  |  | 40
251 | A588GR.A | 01 | 3 | 9.99 | A588GR.A-1 | N 耐候钢-美标低合金高强钢-N01 A588GR.A | 1518 | 0.08 | 0.4 | 1 | 0.02 | 0.006 | 0.035 | 0.01 |  | 0.02 |  |  | 0.55 |  | 0.28
252 | A588GR.A | 02 | 10 | 20 | A588GR.A-2 | N 耐候钢-美标低合金高强钢-N01 A588GR.A | 1518 | 0.08 | 0.4 | 1.15 | 0.02 | 0.006 | 0.04 | 0.015 |  | 0.02 |  |  | 0.55 |  | 0.28
253 | Q450NQR1 | 01 | 4 | 14 | Q450NQR1 | N 耐候钢-焊接耐候结构钢-N03 Q450NQR1 | 1519 | 0.075 | 0.2 | 1.1 | 0.015 | 0.003 |  | 0.02 | 0.03 | 0.025 |  |  | 0.45 | 0.15 | 0.28 |  |  |  | 45
254 | HXN-1 | 01 | 2 | 9.99 | HXN-11 | J 耐磨钢-345级别-J01 HXN-1 | 1502 | 0.19 | 0.9 | 1.6 | 0.01 | 0.002 |  |  | 0.03 | 0.025 | [6 empty] | 0.001 |  | 45
255 | HXN-1 | 02 | 10 | 20 | HXN-12 | J 耐磨钢-345级别-J01 HXN-1 | 1502 | 0.19 | 0.9 | 1.7 | 0.01 | 0.002 |  |  | 0.035 | 0.025 | [6 empty] | 0.001 |  | 45
256 | HXN-2 | 01 | 3 | 16 | HXN-2 | J 耐磨钢-345级别-J04 HXN-2 | 1511 | 0.17 | 0.5 | 1.45 | 0.012 | 0.003 | 0.03 |  | 0.03 | 0.02 |  |  | 0.55 |  |  |  | 0.0015 |  | 45
257 | HX750 | 01 | 3 | 5.99 | HX750-1 | J 耐磨钢-750级别-J02 HX750 | 1516 | 0.075 | 0.3 | 1.65 | 0.01 | 0.002 |  | 0.055 | 0.11 | 0.03 |  |  | 0.25 | [5 empty] | 45
258 | HX750 | 02 | 6 | 12 | HX750-2 | J 耐磨钢-750级别-J02 HX750 | 1516 | 0.075 | 0.3 | 1.75 | 0.01 | 0.003 |  | 0.06 | 0.12 | 0.03 |  |  | 0.25 | [5 empty] | 45
259 | NM400 | 01 | 6 | 15.99 | NM400-1 | J 耐磨钢-400级别-J05 NM400 | 1513 | 0.16 | 0.2 | 1.3 | 0.012 | 0.003 |  | 0.02 | 0.02 | 0.03 |  |  | 0.35 |  |  |  | 0.0015 |  | 45
260 | NM400 | 02 | 16 | 28 | NM400-2 | J 耐磨钢-400级别-J05 NM400 | 1513 | 0.16 | 0.2 | 1.3 | 0.012 | 0.003 |  | 0.02 | 0.02 | 0.03 |  |  | 0.5 |  |  |  | 0.0015 |  | 45
261 | NM450 | 01 | 6 | 15.99 | NM450-1 | J 耐磨钢-450级别-J06 NM450 | 1508 | 0.2 | 0.2 | 1.3 | 0.012 | 0.003 |  | 0.02 | 0.025 | 0.03 |  |  | 0.35 |  |  |  | 0.0015 |  | 45
262 | NM450 | 02 | 16 | 28 | NM450-2 | J 耐磨钢-450级别-J06 NM450 | 1508 | 0.2 | 0.2 | 1.3 | 0.012 | 0.003 |  | 0.02 | 0.025 | 0.03 |  |  | 0.5 |  |  |  | 0.0015 |  | 45
263 | NM500 | 01 | 6 | 15.99 | NM500-1 | J 耐磨钢-500级别-J07 NM500 | 1504 | 0.26 | 0.15 | 1 | 0.01 | 0.002 |  | 0.025 | 0.02 | 0.04 |  |  | 0.35 |  |  |  | 0.0015 |  | 45
264 | NM500 | 02 | 16 | 28 | NM500-2 | J 耐磨钢-500级别-J07 NM500 | 1504 | 0.275 | 0.15 | 1 | 0.01 | 0.002 |  | 0.025 | 0.02 | 0.04 |  |  | 0.5 |  |  |  | 0.0015 |  | 45
265 | NM600 | 01 | 6 | 15.99 | NM600-1 | J 耐磨钢-600级别-J10 NM600 | 1495 | 0.395 | 0.25 | 0.7 | 0.01 | 0.002 | 0.04 |  | 0.02 | 0.04 |  |  | 0.35 | 0.5 | 0 | 0 | 0.0017 |  | 0
266 | NM600 | 02 | 16 | 25.4 | NM600-2 | J 耐磨钢-600级别-J10 NM600 | 1495 | 0.395 | 0.25 | 0.8 | 0.01 | 0.002 | 0.04 |  | 0.02 | 0.04 |  |  | 0.5 | 0.5 | 0 | 0 | 0.0017 |  | 0
267 | A | 01 | 3.5 | 25.4 | A | G 船舶结构用钢- 一般强度结构钢-G01 A | 1519 | 0.16 | 0.1 | 0.6 | 0.02 | 0.015 |  |  |  | 0.025
268 | B | 01 | 4 | 25.4 | B | G 船舶结构用钢- 一般强度结构钢-G01 A | 1519 | 0.16 | 0.12 | 0.75 | 0.015 | 0.006 |  |  |  | 0.025 | [8 empty] | 45
269 | AH32 | 01 | 4 | 12.5 | AH32-1 | G 船舶结构用钢- 一般强度结构钢-G01 A | 1521 | 0.07 | 0.2 | 1.2 | 0.015 | 0.006 |  |  |  | 0.03 |  | 0.01
270 | AH32 | 02 | 12.51 | 25 | AH32-2 | G 船舶结构用钢- 一般强度结构钢-G01 A | 1521 | 0.07 | 0.2 | 1.3 | 0.015 | 0.006 |  |  |  | 0.03 |  | 0.01
271 | AH36 | 01 | 4 | 12.5 | AH36-1 | G 船舶结构用钢- 一般强度结构钢-G01 A | 1521 | 0.07 | 0.12 | 1.3 | 0.015 | 0.006 |  | 0.035 | 0.01 | 0.03 | [8 empty] | 50
272 | AH36 | 02 | 12.51 | 25 | AH36-2 | G 船舶结构用钢- 一般强度结构钢-G01 A | 1522 | 0.07 | 0.15 | 1.4 | 0.015 | 0.006 |  | 0.035 | 0.01 | 0.03 | [8 empty] | 50
273 | CCSA | 01 | 3.5 | 25.4 | CCSA | G 船舶结构用钢- 一般强度结构钢-G01 A | 1519 | 0.16 | 0.1 | 0.6 | 0.02 | 0.015 |  |  |  | 0.025
274 | CCSB | 01 | 4 | 25.4 | CCSB | G 船舶结构用钢- 一般强度结构钢-G01 A | 1519 | 0.16 | 0.12 | 0.75 | 0.015 | 0.006 |  |  |  | 0.025 | [8 empty] | 45
275 | CCSAH32 | 01 | 4 | 12.5 | CCSAH32-1 | G 船舶结构用钢- 一般强度结构钢-G01 A | 1521 | 0.07 | 0.2 | 1.2 | 0.015 | 0.006 |  |  |  | 0.03 |  | 0.01
276 | CCSAH32 | 02 | 12.51 | 25 | CCSAH32-2 | G 船舶结构用钢- 一般强度结构钢-G01 A | 1521 | 0.07 | 0.2 | 1.3 | 0.015 | 0.006 |  |  |  | 0.03 |  | 0.01
277 | CCSAH36 | 01 | 4 | 12.5 | CCSAH36-1 | G 船舶结构用钢- 一般强度结构钢-G01 A | 1521 | 0.07 | 0.12 | 1.3 | 0.015 | 0.006 |  | 0.035 | 0.01 | 0.03 | [8 empty] | 50
278 | CCSAH36 | 02 | 12.51 | 25 | CCSAH36-2 | G 船舶结构用钢- 一般强度结构钢-G01 A | 1522 | 0.07 | 0.15 | 1.4 | 0.015 | 0.006 |  | 0.035 | 0.01 | 0.03 | [8 empty] | 50
279 | AB/A | 01 | 3.5 | 25.4 | AB/A | G 船舶结构用钢- 一般强度结构钢-G01 A | 1519 | 0.16 | 0.1 | 0.6 | 0.02 | 0.015 |  |  |  | 0.025
280 | AB/B | 01 | 4 | 25.4 | AB/B | G 船舶结构用钢- 一般强度结构钢-G01 A | 1519 | 0.16 | 0.12 | 0.75 | 0.015 | 0.006 |  |  |  | 0.025 | [8 empty] | 45
281 | AB/AH32 | 01 | 4 | 12.5 | AB/AH32-1 | G 船舶结构用钢- 一般强度结构钢-G01 A | 1521 | 0.07 | 0.2 | 1.2 | 0.015 | 0.006 |  |  |  | 0.03 |  | 0.01
282 | AB/AH32 | 02 | 12.51 | 25 | AB/AH32-2 | G 船舶结构用钢- 一般强度结构钢-G01 A | 1521 | 0.07 | 0.2 | 1.3 | 0.015 | 0.006 |  |  |  | 0.03 |  | 0.01
283 | AB/AH36 | 01 | 4 | 12.5 | AB/AH36-1 | G 船舶结构用钢- 一般强度结构钢-G01 A | 1521 | 0.07 | 0.12 | 1.3 | 0.015 | 0.006 |  | 0.035 | 0.01 | 0.03 | [8 empty] | 50
284 | AB/AH36 | 02 | 12.51 | 25 | AB/AH36-2 | G 船舶结构用钢- 一般强度结构钢-G01 A | 1522 | 0.07 | 0.15 | 1.4 | 0.015 | 0.006 |  | 0.035 | 0.01 | 0.03 | [8 empty] | 50
285 | BVA | 01 | 3.5 | 25.4 | BVA | G 船舶结构用钢- 一般强度结构钢-G01 A | 1519 | 0.16 | 0.1 | 0.6 | 0.02 | 0.015 |  |  |  | 0.025
286 | BVB | 01 | 4 | 25.4 | BVB | G 船舶结构用钢- 一般强度结构钢-G01 A | 1519 | 0.16 | 0.12 | 0.75 | 0.015 | 0.006 |  |  |  | 0.025 | [8 empty] | 45
287 | BVAH32 | 01 | 4 | 12.5 | BVAH32-1 | G 船舶结构用钢- 一般强度结构钢-G01 A | 1521 | 0.07 | 0.2 | 1.2 | 0.015 | 0.006 |  |  |  | 0.03 |  | 0.01
288 | BVAH32 | 02 | 12.51 | 25 | BVAH32-2 | G 船舶结构用钢- 一般强度结构钢-G01 A | 1521 | 0.07 | 0.2 | 1.3 | 0.015 | 0.006 |  |  |  | 0.03 |  | 0.01
289 | BVAH36 | 01 | 4 | 12.5 | BVAH36-1 | G 船舶结构用钢- 一般强度结构钢-G01 A | 1521 | 0.07 | 0.12 | 1.3 | 0.015 | 0.006 |  | 0.035 | 0.01 | 0.03 | [8 empty] | 50
290 | BVAH36 | 02 | 12.51 | 25 | BVAH36-2 | G 船舶结构用钢- 一般强度结构钢-G01 A | 1522 | 0.07 | 0.15 | 1.4 | 0.015 | 0.006 |  | 0.035 | 0.01 | 0.03 | [8 empty] | 50
291 | NV A | 01 | 3.5 | 25.4 | NV A | G 船舶结构用钢- 一般强度结构钢-G01 A | 1519 | 0.16 | 0.1 | 0.6 | 0.02 | 0.015 |  |  |  | 0.025
292 | NV B | 01 | 4 | 25.4 | NV B | G 船舶结构用钢- 一般强度结构钢-G01 A | 1519 | 0.16 | 0.12 | 0.75 | 0.015 | 0.006 |  |  |  | 0.025 | [8 empty] | 45
293 | NV A32 | 01 | 4 | 12.5 | NV A32-1 | G 船舶结构用钢- 一般强度结构钢-G01 A | 1521 | 0.07 | 0.2 | 1.2 | 0.015 | 0.006 |  |  |  | 0.03 |  | 0.01
294 | NV A32 | 02 | 12.51 | 25 | NV A32-2 | G 船舶结构用钢- 一般强度结构钢-G01 A | 1521 | 0.07 | 0.2 | 1.3 | 0.015 | 0.006 |  |  |  | 0.03 |  | 0.01
295 | NV A36 | 01 | 4 | 12.5 | NV A36-1 | G 船舶结构用钢- 一般强度结构钢-G01 A | 1521 | 0.07 | 0.12 | 1.3 | 0.015 | 0.006 |  | 0.035 | 0.01 | 0.03 | [8 empty] | 50
296 | NV A36 | 02 | 12.51 | 25 | NV A36-2 | G 船舶结构用钢- 一般强度结构钢-G01 A | 1522 | 0.07 | 0.15 | 1.4 | 0.015 | 0.006 |  | 0.035 | 0.01 | 0.03 | [8 empty] | 50
297 | KA | 01 | 3.5 | 25.4 | KA | G 船舶结构用钢- 一般强度结构钢-G01 A | 1519 | 0.16 | 0.1 | 0.6 | 0.02 | 0.015 |  |  |  | 0.025
298 | KB | 01 | 4 | 25.4 | KB | G 船舶结构用钢- 一般强度结构钢-G01 A | 1519 | 0.16 | 0.12 | 0.75 | 0.015 | 0.006 |  |  |  | 0.025 | [8 empty] | 45
299 | KA32 | 01 | 4 | 12.5 | KA32-1 | G 船舶结构用钢- 一般强度结构钢-G01 A | 1521 | 0.07 | 0.2 | 1.2 | 0.015 | 0.006 |  |  |  | 0.03 |  | 0.01
300 | KA32 | 02 | 12.51 | 25 | KA32-2 | G 船舶结构用钢- 一般强度结构钢-G01 A | 1521 | 0.07 | 0.2 | 1.3 | 0.015 | 0.006 |  |  |  | 0.03 |  | 0.01
301 | KA36 | 01 | 4 | 12.5 | KA36-1 | G 船舶结构用钢- 一般强度结构钢-G01 A | 1521 | 0.07 | 0.12 | 1.3 | 0.015 | 0.006 |  | 0.035 | 0.01 | 0.03 | [8 empty] | 50
302 | KA36 | 02 | 12.51 | 25 | KA36-2 | G 船舶结构用钢- 一般强度结构钢-G01 A | 1522 | 0.07 | 0.15 | 1.4 | 0.015 | 0.006 |  | 0.035 | 0.01 | 0.03 | [8 empty] | 50
303 | KRA | 01 | 3.5 | 25.4 | KRA | G 船舶结构用钢- 一般强度结构钢-G01 A | 1519 | 0.16 | 0.1 | 0.6 | 0.02 | 0.015 |  |  |  | 0.025
304 | KRB | 01 | 4 | 25.4 | KRB | G 船舶结构用钢- 一般强度结构钢-G01 A | 1519 | 0.16 | 0.12 | 0.75 | 0.015 | 0.006 |  |  |  | 0.025 | [8 empty] | 45
305 | KRA32 | 01 | 4 | 12.5 | KRA32-1 | G 船舶结构用钢- 一般强度结构钢-G01 A | 1521 | 0.07 | 0.2 | 1.2 | 0.015 | 0.006 |  |  |  | 0.03 |  | 0.01
306 | KRA32 | 02 | 12.51 | 25 | KRA32-2 | G 船舶结构用钢- 一般强度结构钢-G01 A | 1521 | 0.07 | 0.2 | 1.3 | 0.015 | 0.006 |  |  |  | 0.03 |  | 0.01
307 | KRA36 | 01 | 4 | 12.5 | KRA36-1 | G 船舶结构用钢- 一般强度结构钢-G01 A | 1521 | 0.07 | 0.12 | 1.3 | 0.015 | 0.006 |  | 0.035 | 0.01 | 0.03 | [8 empty] | 50
308 | KRA36 | 02 | 12.51 | 25 | KRA36-2 | G 船舶结构用钢- 一般强度结构钢-G01 A | 1522 | 0.07 | 0.15 | 1.4 | 0.015 | 0.006 |  | 0.035 | 0.01 | 0.03 | [8 empty] | 50
309 | LRA | 01 | 3.5 | 25.4 | LRA | G 船舶结构用钢- 一般强度结构钢-G01 A | 1519 | 0.16 | 0.1 | 0.6 | 0.02 | 0.015 |  |  |  | 0.025
310 | LRB | 01 | 4 | 25.4 | LRB | G 船舶结构用钢- 一般强度结构钢-G01 A | 1519 | 0.16 | 0.12 | 0.75 | 0.015 | 0.006 |  |  |  | 0.025 | [8 empty] | 45
311 | LRA32 | 01 | 4 | 12.5 | LRA32-1 | G 船舶结构用钢- 一般强度结构钢-G01 A | 1521 | 0.07 | 0.2 | 1.2 | 0.015 | 0.006 |  |  |  | 0.03 |  | 0.01
312 | LRA32 | 02 | 12.51 | 25 | LRA32-2 | G 船舶结构用钢- 一般强度结构钢-G01 A | 1521 | 0.07 | 0.2 | 1.3 | 0.015 | 0.006 |  |  |  | 0.03 |  | 0.01
313 | LRA36 | 01 | 4 | 12.5 | LRA36-1 | G 船舶结构用钢- 一般强度结构钢-G01 A | 1521 | 0.07 | 0.12 | 1.3 | 0.015 | 0.006 |  | 0.035 | 0.01 | 0.03 | [8 empty] | 50
314 | LRA36 | 02 | 12.51 | 25 | LRA36-2 | G 船舶结构用钢- 一般强度结构钢-G01 A | 1522 | 0.07 | 0.15 | 1.4 | 0.015 | 0.006 |  | 0.035 | 0.01 | 0.03 | [8 empty] | 50
40

## 终点成分与元素回收率
序号 | 适用牌号 | 厚度mm | 厚度mm | 厚度mm | 炼钢牌号 | 钢种类型 | 液相线温度℃ | 终点碳 | 终点锰 | 终点Cr | 硅回收率 | 锰回收率 | 钒回收率 | 铌回收率 | 钛回收率 | 铬回收率
1 | Q195 | 01 | 1.5 | 12 | Q195-1 | A 碳素钢-碳素结构钢-A20 Q195 | 1527 | 0.04166667 | 0.103 | 0 | 0.75 | 0.98 | 0.98 | 0.98 | 0.7 | 0.96
2 | Q195 | 02 | 12.01 | 28 | Q195-2 | A 碳素钢-碳素结构钢-A20 Q195 | 1527 | 0.04166667 | 0.103 | 0 | 0.75 | 0.98 | 0.98 | 0.98 | 0.7 | 0.96
3 | Q235B | 01 | 1.45 | 12 | Q235B-1 | A 碳素钢-碳素结构钢-A01 Q235B | 1519 | 0.07293667 | 0.1222923 | 0 | 0.75 | 0.98 | 0.98 | 0.98 | 0.7 | 0.96
4 | Q235B | 02 | 12.01 | 28 | Q235B-2 | A 碳素钢-碳素结构钢-A01 Q235B | 1519 | 0.07440586 | 0.1226444 | 0 | 0.75 | 0.98 | 0.98 | 0.98 | 0.7 | 0.96
5 | Q235C | 01 | 1.6 | 12 | Q235C-1 | A 碳素钢-碳素结构钢-A02 Q235C | 1519 | 0.06895349 | 0.119093 | 0 | 0.8 | 0.98 | 0.98 | 0.98 | 0.7 | 0.96
6 | Q235C | 02 | 12.01 | 25.4 | Q235C-2 | A 碳素钢-碳素结构钢-A02 Q235C | 1519 | 0.0625 | 0.1289 | 0 | 0.8 | 0.98 | 0.98 | 0.98 | 0.7 | 0.96
7 | Q235B-WJ | 01 | 1.45 | 12 | Q235B-1 | A 碳素钢-碳素结构钢-A01 Q235B | 1519 | 0.07293667 | 0.1222923 | 0 | 0.75 | 0.98 | 0.98 | 0.98 | 0.7 | 0.96
8 | Q235B-WJ | 02 | 12.01 | 28 | Q235B-2 | A 碳素钢-碳素结构钢-A01 Q235B | 1519 | 0.07440586 | 0.1226444 | 0 | 0.75 | 0.98 | 0.98 | 0.98 | 0.7 | 0.96
9 | Q235B-LX | 01 | 1.45 | 12 | Q235B-1 | A 碳素钢-碳素结构钢-A01 Q235B | 1519 | 0.07293667 | 0.1222923 | 0 | 0.75 | 0.98 | 0.98 | 0.98 | 0.7 | 0.96
10 | Q235B-LX | 02 | 12.01 | 28 | Q235B-2 | A 碳素钢-碳素结构钢-A01 Q235B | 1519 | 0.07440586 | 0.1226444 | 0 | 0.75 | 0.98 | 0.98 | 0.98 | 0.7 | 0.96
11 | Q235B-HX | 01 | 1.45 | 12 | Q235B-1 | A 碳素钢-碳素结构钢-A01 Q235B | 1519 | 0.07293667 | 0.1222923 | 0 | 0.75 | 0.98 | 0.98 | 0.98 | 0.7 | 0.96
12 | Q235B-HX | 02 | 12.01 | 28 | Q235B-2 | A 碳素钢-碳素结构钢-A01 Q235B | 1519 | 0.07440586 | 0.1226444 | 0 | 0.75 | 0.98 | 0.98 | 0.98 | 0.7 | 0.96
13 | Q235B-GL | 01 | 1.6 | 5 | Q235B-GL1 | A 碳素钢-碳素结构钢-A06 Q235B-GL | 1520 | 0.07440586 | 0.1226444 | 0 | 0.8 | 0.98 | 0.98 | 0.98 | 0.7 | 0.96
14 | Q235B-GL | 02 | 5.01 | 14 | Q235B-GL2 | A 碳素钢-碳素结构钢-A06 Q235B-GL | 1520 | 0.07440586 | 0.1226444 | 0 | 0.8 | 0.98 | 0.98 | 0.98 | 0.7 | 0.96
15 | Q235B-GC | 01 | 3 | 12 | Q235B-GC1 | A 碳素钢-碳素结构钢-A33 Q235B-GC | 1519 | 0.073875 | 0.0935 | 0 | 0.75 | 0.98 | 0.98 | 0.98 | 0.7 | 0.96
16 | Q235B-GC | 02 | 12.01 | 25.4 | Q235B-GC2 | A 碳素钢-碳素结构钢-A33 Q235B-GC | 1519 | 0.073875 | 0.0935 | 0 | 0.75 | 0.98 | 0.98 | 0.98 | 0.7 | 0.96
17 | Q235B-SD | 01 | 3 | 12 | Q235B-SD1 | A 碳素钢-碳素结构钢-A22 Q235B-SD | 1519 | 0.07330508 | 0.1225932 | 0 | 0.75 | 0.98 | 0.98 | 0.98 | 0.7 | 0.96
18 | Q235B-SD | 02 | 12.01 | 25.4 | Q235B-SD2 | A 碳素钢-碳素结构钢-A22 Q235B-SD | 1519 | 0.07327273 | 0.1246364 | 0 | 0.75 | 0.98 | 0.98 | 0.98 | 0.7 | 0.96
19 | Q235B-HG | 01 | 1.5 | 28 | Q235B-HG | A 碳素钢-碳素结构钢-A05 Q235B-HG | 1519 | 0.07579385 | 0.1306184 | 0 | 0.8 | 0.98 | 0.98 | 0.98 | 0.7 | 0.96
20 | A36 | 01 | 1.5 | 12 | A36-1 | A 碳素钢-碳素结构钢-A09 A36 | 1519 | 0.07030093 | 0.1116806 | 0 | 0.75 | 0.98 | 0.98 | 0.98 | 0.7 | 0.96
21 | A36 | 02 | 12.01 | 25 | A36-2 | A 碳素钢-碳素结构钢-A09 A36 | 1519 | 0.06861111 | 0.11275 | 0 | 0.75 | 0.98 | 0.98 | 0.98 | 0.7 | 0.96
22 | A36-DX | 01 | 1.5 | 12 | A36-DX1 | A 碳素钢-碳素结构钢-A36 A36-DX | 1519 | 0.07025 | 0.1209167 | 0 | 0 | 0.98 | 0.98 | 0.98 | 0.7 | 0.96
23 | A36-DX | 02 | 12.01 | 20 | A36-DX2 | A 碳素钢-碳素结构钢-A36 A36-DX | 1519 | 0.079 | 0.1325 | 0 | 0 | 0.98 | 0.98 | 0.98 | 0.7 | 0.96
24 | SS400 | 01 | 1.6 | 12 | SS400-1 | A 碳素钢-碳素结构钢-A18 SS400 | 1519 | 0.07096296 | 0.1167778 | 0 | 0.75 | 0.98 | 0.98 | 0.98 | 0.7 | 0.96
25 | SS400 | 02 | 12.01 | 25.4 | SS400-2 | A 碳素钢-碳素结构钢-A18 SS400 | 1519 | 0.07983333 | 0.1158333 | 0 | 0.75 | 0.98 | 0.98 | 0.98 | 0.7 | 0.96
26 | A36-HW | 01 | 1.5 | 12 | A36-1 | A 碳素钢-碳素结构钢-A09 A36 | 1519 | 0.07030093 | 0.1116806 | 0 | 0.75 | 0.98 | 0.98 | 0.98 | 0.7 | 0.96
27 | Q235-HW | 01 | 1.5 | 16 | Q235-HW | E 花纹板-花纹板类钢材-E01 Q235-HW | 1519 | 0.07280137 | 0.1298733 | 0 | 0.55 | 0.98 | 0.98 | 0.98 | 0.7 | 0.96
28 | Q355-HW | 01 | 3 | 6 | Q355-HW1 | E 花纹板-花纹板类钢材-E04 Q355-HW | 1518 | 0.07081757 | 0.122477 | 0 | 0.75 | 0.98 | 0.98 | 0.98 | 0.7 | 0.96
29 | Q355-HW | 02 | 6.01 | 10 | Q355-HW2 | E 花纹板-花纹板类钢材-E04 Q355-HW | 1517 | 0.07081757 | 0.122477 | 0 | 0.75 | 0.98 | 0.98 | 0.98 | 0.7 | 0.96
30 | SPHC | 01 | 1.6 | 8 | SPHC-ZT | C 热轧低碳钢-冷轧基料-C01 SPHC | 1531 | 0.04 | 0.09024 | 0 | 0 | 0.98 | 0.98 | 0.98 | 0.7 | 0.96
31 | SPHC | 02 | 8.01 | 16 | SPHC-SX | C 热轧低碳钢-冷轧基料-C01 SPHC | 1531 | 0.04 | 0.09024 | 0 | 0 | 0.98 | 0.98 | 0.98 | 0.7 | 0.96
32 | SPHC | 01 | 8.01 | 16 | SPHC-SX | C 热轧低碳钢-冷轧基料-C01 SPHC | 1531 | 0.04 | 0.09024 | 0 | 0 | 0.98 | 0.98 | 0.98 | 0.7 | 0.96
33 | SPHC-M | 01 | 2.5 | 5 | SPHC-M | C 热轧低碳钢-冷轧基料-C02 SPHC-M | 1531 | 0.04 | 0.09024 | 0 | 0 | 0.98 | 0.98 | 0.98 | 0.7 | 0.96
34 | SPHC-M(B) | 01 | 2.5 | 6 | SPHC-M(B) | C 热轧低碳钢-冷轧基料-C05 SPHC-M(B) | 1531 | 0.04 | 0.10625 | 0 | 0 | 0.98 | 0.98 | 0.98 | 0.7 | 0.96
35 | MRT2.5 | 01 | 2.5 | 6 | MRT2.5 | C 热轧低碳钢-冷轧基料-C03 MRT2.5 | 1529 | 0.04 | 0.1129908 | 0 | 0 | 0.98 | 0.98 | 0.98 | 0.7 | 0.96
36 | YFMRT2.5 | 01 | 2.5 | 6 | YFMRT2.5 | C 热轧低碳钢-冷轧基料-C07 YFMRT2.5 | 1529 | 0.04 | 0.0985 | 0 | 0 | 0.98 | 0.98 | 0.98 | 0.7 | 0.96
37 | YLMRT3 | 01 | 2.5 | 3.5 | YLMRT3 | C 热轧低碳钢-冷轧基料-C04 YLMRT3 | 1528 | 0.04 | 0.0985 | 0 | 0 | 0.98 | 0.98 | 0.98 | 0.7 | 0.96
38 | Q355B | 02 | 0.1 | 5.99 | Q355B-1 | B 结构钢-低合金高强结构钢-B01 Q355B | 1518 | 0.07081757 | 0.122477 | 0 | 0.8 | 0.98 | 0.98 | 0.98 | 0.7 | 0.96
39 | Q355B | 01 | 6 | 15.99 | Q355B-2 | B 结构钢-低合金高强结构钢-B01 Q355B | 1517 | 0.07400432 | 0.1212039 | 0 | 0.8 | 0.98 | 0.98 | 0.98 | 0.7 | 0.96
40 | Q355B | 03 | 16 | 28 | Q355B-3B | B 低合金钢-低合金高强结构钢-B01 Q355B | 1514 | 0.07412444 | 0.1139511 | 0 | 0.8 | 0.98 | 0.98 | 0.98 | 0.7 | 0.96
41 | Q355C | 01 | 2 | 12 | Q355C-1 | B 低合金钢-低合金高强结构钢-B03 Q355C | 1517 | 0.071 | 0.112 | 0 | 0.8 | 0.98 | 0.98 | 0.98 | 0.7 | 0.96
42 | Q355C | 02 | 12.01 | 19 | Q355C-2 | B 低合金钢-低合金高强结构钢-B03 Q355C | 1517 | 0.06206522 | 0.1131739 | 0 | 0.8 | 0.98 | 0.98 | 0.98 | 0.7 | 0.96
43 | Q355C | 03 | 19.01 | 29 | Q355C-3 | B 低合金钢-低合金高强结构钢-B03 Q355C | 1517 | 0.06767105 | 0.1091711 | 0 | 0.8 | 0.98 | 0.98 | 0.98 | 0.7 | 0.96
44 | Q355D | 01 | 2 | 12 | Q355D-1 | B 低合金钢-低合金高强结构钢-B04 Q355D | 1517 | 0.07025862 | 0.1161552 | 0 | 0.8 | 0.98 | 0.98 | 0.98 | 0.7 | 0.96
45 | Q355D | 02 | 12.01 | 19 | Q355D-2 | B 低合金钢-低合金高强结构钢-B04 Q355D | 1521 | 0.05692308 | 0.09923077 | 0 | 0.8 | 0.98 | 0.98 | 0.98 | 0.7 | 0.96
46 | Q355D | 03 | 19.01 | 29 | Q355D-3 | B 低合金钢-低合金高强结构钢-B04 Q355D | 1521 | 0.067 | 0.1105 | 0 | 0.8 | 0.98 | 0.98 | 0.98 | 0.7 | 0.96
47 | Q355B-T | 01 | 2 | 7.55 | Q355B-T1 | B 低合金钢-低合金高强结构钢-B17 Q355B-T | 1514 | 0.06285714 | 0.1142857 | 0 | 0.8 | 0.98 | 0.98 | 0.98 | 0.7 | 0.96
48 | Q355B-T | 02 | 7.56 | 16 | Q355B-T2 | B 低合金钢-低合金高强结构钢-B17 Q355B-T | 1514 | 0.06826471 | 0.1208529 | 0 | 0.8 | 0.98 | 0.98 | 0.98 | 0.7 | 0.96
49 | Q355B-T | 03 | 16.01 | 28 | Q355B-T3 | B 低合金钢-低合金高强结构钢-B17 Q355B-T | 1514 | 0.0758 | 0.1214 | 0 | 0.8 | 0.98 | 0.98 | 0.98 | 0.7 | 0.96
50 | Q355ME | 02 | 2 | 5 | Q355ME-1 | B 低合金钢-低合金高强结构钢-B26 Q355ME | 1522 | 0.04273333 | 0.1020667 | 0 | 0.8 | 0.98 | 0.98 | 0.98 | 0.7 | 0.96
51 | Q355ME | 01 | 5.01 | 12 | Q355ME-2 | B 低合金钢-低合金高强结构钢-B26 Q355ME | 1522 | 0.04273333 | 0.1020667 | 0 | 0.8 | 0.98 | 0.98 | 0.98 | 0.7 | 0.96
52 | Q355ME | 03 | 12.01 | 25.4 | Q355ME-3 | B 低合金钢-低合金高强结构钢-B26 Q355ME | 1522 | 0.04273333 | 0.1020667 | 0 | 0.8 | 0.98 | 0.98 | 0.98 | 0.7 | 0.96
53 | Q355B-S | 01 | 1.8 | 5.99 | Q355B-S | B 低合金钢-低合金高强结构钢-B24 Q355B-S | 1525 | 0.044 | 0.1053333 | 0 | 0.8 | 0.98 | 0.98 | 0.98 | 0.7 | 0.96
54 | Q355B-SS | 02 | 0.1 | 5.99 | Q355B-1 | B 结构钢-低合金高强结构钢-B01 Q355B | 1518 | 0.07081757 | 0.122477 | 0 | 0.8 | 0.98 | 0.98 | 0.98 | 0.7 | 0.96
55 | Q355B-SS | 01 | 6 | 15.99 | Q355B-2 | B 结构钢-低合金高强结构钢-B01 Q355B | 1517 | 0.07400432 | 0.1212039 | 0 | 0.8 | 0.98 | 0.98 | 0.98 | 0.7 | 0.96
56 | Q355B-SS | 03 | 16 | 28 | Q355B-3B | B 低合金钢-低合金高强结构钢-B01 Q355B | 1514 | 0.07412444 | 0.1139511 | 0 | 0.8 | 0.98 | 0.98 | 0.98 | 0.7 | 0.96
57 | Q355B-SD | 01 | 1.5 | 5.99 | Q355B-SD1 | B 低合金钢-低合金高强结构钢-B46 Q355B-SD | 1517 | 0.06466667 | 0.09466667 | 0 | 0.8 | 0.98 | 0.98 | 0.98 | 0.7 | 0.96
58 | Q355B-SD | 02 | 6 | 15.99 | Q355B-SD2 | B 低合金钢-低合金高强结构钢-B46 Q355B-SD | 1517 | 0.06466667 | 0.09466667 | 0 | 0.8 | 0.98 | 0.98 | 0.98 | 0.7 | 0.96
59 | Q355B-SD | 03 | 16 | 28 | Q355B-SD3 | B 低合金钢-低合金高强结构钢-B46 Q355B-SD | 1514 | 0.06466667 | 0.09466667 | 0 | 0.8 | 0.98 | 0.98 | 0.98 | 0.7 | 0.96
60 | Q355B-DX | 01 | 1.5 | 8 | Q355B-DX1 | B 低合金钢-低合金高强结构钢-B20 Q355B-DX | 1518 | 0.0551 | 0.0817 | 0 | 0 | 0.98 | 0.98 | 0.98 | 0.7 | 0.96
61 | Q355B-ZW | 01 | 12 | 19 | Q355B-ZW3 | B 低合金钢-低合金高强结构钢-B19 Q355B-ZW | 1516 | 0.0551 | 0.0817 | 0 | 0.8 | 0.98 | 0.98 | 0.98 | 0.7 | 0.96
62 | Q355B-ZW | 02 | 19.01 | 28 | Q355B-ZW4 | B 低合金钢-低合金高强结构钢-B19 Q355B-ZW | 1516 | 0.0551 | 0.0817 | 0 | 0.8 | 0.98 | 0.98 | 0.98 | 0.7 | 0.96
63 | Q355B-HL1 | 03 | 0.1 | 6 | Q355B-1 | B 结构钢-低合金高强结构钢-B01 Q355B | 1518 | 0.07081757 | 0.122477 | 0 | 0.8 | 0.98 | 0.98 | 0.98 | 0.7 | 0.96
64 | Q355B-HL1 | 01 | 6.01 | 16.44 | Q355B-2 | B 结构钢-低合金高强结构钢-B01 Q355B | 1517 | 0.07400432 | 0.1212039 | 0 | 0.8 | 0.98 | 0.98 | 0.98 | 0.7 | 0.96
65 | Q355B-HL1 | 02 | 16.45 | 30 | Q355B-3A | B 低合金钢-低合金高强结构钢-B01 Q355B | 1515 | 0.07204895 | 0.1227459 | 0 | 0.8 | 0.98 | 0.98 | 0.98 | 0.7 | 0.96
66 | Q355B-HL2 | 01 | 0.1 | 6 | Q355B-1 | B 结构钢-低合金高强结构钢-B01 Q355B | 1518 | 0.07081757 | 0.122477 | 0 | 0.8 | 0.98 | 0.98 | 0.98 | 0.7 | 0.96
67 | Q355B-HL2 | 02 | 6.01 | 16.29 | Q355B-2 | B 结构钢-低合金高强结构钢-B01 Q355B | 1517 | 0.07400432 | 0.1212039 | 0 | 0.8 | 0.98 | 0.98 | 0.98 | 0.7 | 0.96
68 | Q355B-HL2 | 03 | 16.3 | 30 | Q355B-3A | B 低合金钢-低合金高强结构钢-B01 Q355B | 1515 | 0.07204895 | 0.1227459 | 0 | 0.8 | 0.98 | 0.98 | 0.98 | 0.7 | 0.96
69 | Q355B-HL3 | 03 | 0.1 | 6 | Q355B-1 | B 结构钢-低合金高强结构钢-B01 Q355B | 1518 | 0.07081757 | 0.122477 | 0 | 0.8 | 0.98 | 0.98 | 0.98 | 0.7 | 0.96
70 | Q355B-HL3 | 02 | 6.01 | 16.24 | Q355B-2 | B 结构钢-低合金高强结构钢-B01 Q355B | 1517 | 0.07400432 | 0.1212039 | 0 | 0.8 | 0.98 | 0.98 | 0.98 | 0.7 | 0.96
71 | Q355B-HL3 | 01 | 16.25 | 30 | Q355B-3A | B 低合金钢-低合金高强结构钢-B01 Q355B | 1515 | 0.07204895 | 0.1227459 | 0 | 0.8 | 0.98 | 0.98 | 0.98 | 0.7 | 0.96
72 | Q355B-HL4 | 01 | 0.1 | 6 | Q355B-1 | B 结构钢-低合金高强结构钢-B01 Q355B | 1518 | 0.07081757 | 0.122477 | 0 | 0.8 | 0.98 | 0.98 | 0.98 | 0.7 | 0.96
73 | Q355B-HL4 | 03 | 6.01 | 15.99 | Q355B-2 | B 结构钢-低合金高强结构钢-B01 Q355B | 1517 | 0.07400432 | 0.1212039 | 0 | 0.8 | 0.98 | 0.98 | 0.98 | 0.7 | 0.96
74 | Q355B-HL4 | 02 | 16 | 30 | Q355B-3A | B 低合金钢-低合金高强结构钢-B01 Q355B | 1515 | 0.07204895 | 0.1227459 | 0 | 0.8 | 0.98 | 0.98 | 0.98 | 0.7 | 0.96
75 | Q355C-HL3 | 01 | 2 | 12 | Q355C-1 | B 低合金钢-低合金高强结构钢-B03 Q355C | 1517 | 0.071 | 0.112 | 0 | 0.8 | 0.98 | 0.98 | 0.98 | 0.7 | 0.96
76 | Q355C-HL3 | 02 | 12.01 | 19 | Q355C-2 | B 低合金钢-低合金高强结构钢-B03 Q355C | 1517 | 0.06206522 | 0.1131739 | 0 | 0.8 | 0.98 | 0.98 | 0.98 | 0.7 | 0.96
77 | Q355C-HL3 | 03 | 19.01 | 29 | Q355C-3 | B 低合金钢-低合金高强结构钢-B03 Q355C | 1517 | 0.06767105 | 0.1091711 | 0 | 0.8 | 0.98 | 0.98 | 0.98 | 0.7 | 0.96
78 | Q390B | 02 | 3 | 10 | Q390B-1 | B 低合金钢-低合金高强结构钢-B16 Q390B | 1515 | 0.06066667 | 0.1096667 | 0 | 0.8 | 0.98 | 0.98 | 0.98 | 0.7 | 0.96
79 | Q390B | 03 | 10.01 | 16.5 | Q390B-2 | B 低合金钢-低合金高强结构钢-B16 Q390B | 1515 | 0.06482353 | 0.1138824 | 0 | 0.8 | 0.98 | 0.98 | 0.98 | 0.7 | 0.96
80 | Q390B | 01 | 16.51 | 28 | Q390B-3 | B 低合金钢-低合金高强结构钢-B16 Q390B | 1515 | 0.07019355 | 0.1208065 | 0 | 0.8 | 0.98 | 0.98 | 0.98 | 0.7 | 0.96
81 | Q420B | 01 | 3 | 10 | Q420B-1 | B 低合金钢-低合金高强结构钢-B02 Q420B | 1516 | 0.06384615 | 0.1115385 | 0 | 0.8 | 0.98 | 0.98 | 0.98 | 0.7 | 0.96
82 | Q420B | 02 | 10.01 | 25 | Q420B-2 | B 低合金钢-低合金高强结构钢-B02 Q420B | 1516 | 0.05918478 | 0.1125326 | 0 | 0.8 | 0.98 | 0.98 | 0.98 | 0.7 | 0.96
83 | Q420MB | 01 | 3 | 10 | Q420B-1 | B 低合金钢-低合金高强结构钢-B02 Q420B | 1516 | 0.06384615 | 0.1115385 | 0 | 0.8 | 0.98 | 0.98 | 0.98 | 0.7 | 0.96
84 | Q420MB | 02 | 10.01 | 25 | Q420B-2 | B 低合金钢-低合金高强结构钢-B02 Q420B | 1516 | 0.05918478 | 0.1125326 | 0 | 0.8 | 0.98 | 0.98 | 0.98 | 0.7 | 0.96
85 | Q420B-HL1 | 01 | 3 | 10 | Q420B-1 | B 低合金钢-低合金高强结构钢-B02 Q420B | 1516 | 0.06384615 | 0.1115385 | 0 | 0.8 | 0.98 | 0.98 | 0.98 | 0.7 | 0.96
86 | Q420B-HL1 | 02 | 10.01 | 25 | Q420B-2 | B 低合金钢-低合金高强结构钢-B02 Q420B | 1516 | 0.05918478 | 0.1125326 | 0 | 0.8 | 0.98 | 0.98 | 0.98 | 0.7 | 0.96
87 | Q420B-HL2 | 01 | 3 | 10 | Q420B-1 | B 低合金钢-低合金高强结构钢-B02 Q420B | 1516 | 0.06384615 | 0.1115385 | 0 | 0.8 | 0.98 | 0.98 | 0.98 | 0.7 | 0.96
88 | Q420B-HL2 | 02 | 10.01 | 25 | Q420B-2 | B 低合金钢-低合金高强结构钢-B02 Q420B | 1516 | 0.05918478 | 0.1125326 | 0 | 0.8 | 0.98 | 0.98 | 0.98 | 0.7 | 0.96
89 | Q420C | 01 | 3 | 10 | Q420C-1 | B 低合金钢-低合金高强结构钢-B29 Q420C | 1516 | 0.071 | 0.129 | 0 | 0.8 | 0.98 | 0.98 | 0.98 | 0.7 | 0.96
90 | Q420C | 02 | 10.01 | 24 | Q420C-2 | B 低合金钢-低合金高强结构钢-B29 Q420C | 1516 | 0.07966667 | 0.1323333 | 0 | 0.8 | 0.98 | 0.98 | 0.98 | 0.7 | 0.96
91 | Q420MD | 01 | 3 | 10 | Q420MD-1 | B 低合金钢-低合金高强结构钢-B48 Q420MD-HL2 | 1516 | 0.0485 | 0.0875 | 0 | 0.8 | 0.98 | 0.98 | 0.98 | 0.7 | 0.96
92 | Q420MD | 02 | 10.01 | 25 | Q420MD-2 | B 低合金钢-低合金高强结构钢-B48 Q420MD-HL2 | 1516 | 0.057 | 0.0965 | 0 | 0.8 | 0.98 | 0.98 | 0.98 | 0.7 | 0.96
93 | Q420MD-HL1 | 01 | 3 | 10 | Q420MD-1 | B 低合金钢-低合金高强结构钢-B48 Q420MD-HL2 | 1516 | 0.0485 | 0.0875 | 0 | 0.8 | 0.98 | 0.98 | 0.98 | 0.7 | 0.96
94 | Q420MD-HL1 | 02 | 10.01 | 25 | Q420MD-2 | B 低合金钢-低合金高强结构钢-B48 Q420MD-HL2 | 1516 | 0.057 | 0.0965 | 0 | 0.8 | 0.98 | 0.98 | 0.98 | 0.7 | 0.96
95 | Q420MD-HL2 | 01 | 3 | 10 | Q420MD-1 | B 低合金钢-低合金高强结构钢-B48 Q420MD-HL2 | 1516 | 0.0485 | 0.0875 | 0 | 0.8 | 0.98 | 0.98 | 0.98 | 0.7 | 0.96
96 | Q420MD-HL2 | 02 | 10.01 | 25 | Q420MD-2 | B 低合金钢-低合金高强结构钢-B48 Q420MD-HL2 | 1516 | 0.057 | 0.0965 | 0 | 0.8 | 0.98 | 0.98 | 0.98 | 0.7 | 0.96
97 | Q420ME | 01 | 3 | 10.49 | Q420ME-1 | B 低合金钢-低合金高强结构钢-B44 Q420ME | 1516 | 0.065 | 0.093 | 0 | 0.8 | 0.98 | 0.98 | 0.98 | 0.7 | 0.96
98 | Q420ME | 02 | 10.5 | 20 | Q420ME-2 | B 低合金钢-低合金高强结构钢-B44 Q420ME | 1516 | 0.065 | 0.093 | 0 | 0.8 | 0.98 | 0.98 | 0.98 | 0.7 | 0.96
99 | Q460C | 01 | 3 | 10.3 | Q460C-1 | B 低合金钢-低合金高强结构钢-B22 Q460C | 1520 | 0.051 | 0.1033333 | 0 | 0.8 | 0.98 | 0.98 | 0.98 | 0.7 | 0.96
100 | Q460C | 02 | 10.31 | 16.5 | Q460C-2 | B 低合金钢-低合金高强结构钢-B22 Q460C | 1520 | 0.051 | 0.1033333 | 0 | 0.8 | 0.98 | 0.98 | 0.98 | 0.7 | 0.96
101 | Q460MC | 01 | 1.5 | 10.3 | Q460MC-1 | B 低合金钢-低合金高强结构钢-B06 Q460MC | 1520 | 0.051 | 0.1033333 | 0 | 0.8 | 0.98 | 0.98 | 0.98 | 0.7 | 0.96
102 | Q460MC | 02 | 10.31 | 16.5 | Q460MC-2 | B 低合金钢-低合金高强结构钢-B06 Q460MC | 1520 | 0.051 | 0.1033333 | 0 | 0.8 | 0.98 | 0.98 | 0.98 | 0.7 | 0.96
103 | Q460MC(YZ) | 01 | 16.01 | 25.4 | Q460MC(YZ)-2 | B 低合金钢-低合金高强结构钢-B56 Q460MC(YZ) |  |  |  | 0 | 0.8 | 0.98 | 0.98 | 0.98 | 0.7 | 0.96
104 | Q460MD | 01 | 3 | 10.3 | Q460MD-1 | B 低合金钢-低合金高强结构钢-B07 Q460MD | 1520 | 0.051 | 0.1033333 | 0 | 0.8 | 0.98 | 0.98 | 0.98 | 0.7 | 0.96
105 | Q460MD | 02 | 10.31 | 16.5 | Q460MD-2 | B 低合金钢-低合金高强结构钢-B07 Q460MD | 1520 | 0.051 | 0.1033333 | 0 | 0.8 | 0.98 | 0.98 | 0.98 | 0.7 | 0.96
106 | Q500MC | 01 | 3 | 10.3 | Q500MC-1 | B 低合金钢-低合金高强结构钢-B49 Q500MC | 1521 | 0.035 | 0.0905 | 0 | 0.8 | 0.98 | 0.98 | 0.98 | 0.7 | 0.96
107 | Q500MC | 02 | 10.31 | 16.5 | Q500MC-2 | B 低合金钢-低合金高强结构钢-B49 Q500MC | 1521 | 0.035 | 0.0905 | 0 | 0.8 | 0.98 | 0.98 | 0.98 | 0.7 | 0.96
108 | Q500MD | 01 | 3 | 10.3 | Q500MD-1 | B 低合金钢-低合金高强结构钢-B50 Q500MD | 1521 | 0.035 | 0.0905 | 0 | 0.8 | 0.98 | 0.98 | 0.98 | 0.7 | 0.96
109 | Q500MD | 02 | 10.31 | 16.5 | Q500MD-2 | B 低合金钢-低合金高强结构钢-B50 Q500MD | 1521 | 0.035 | 0.0905 | 0 | 0.8 | 0.98 | 0.98 | 0.98 | 0.7 | 0.96
110 | Q550MD | 01 | 3 | 12 | Q550MD | B 低合金钢-低合金高强结构钢-B38 Q550MD | 1520 | 0.035 | 0.0905 | 0 | 0.8 | 0.98 | 0.98 | 0.98 | 0.7 | 0.96
111 | Q390GJB | 01 | 3 | 10 | Q390GJB-1 | B 低合金钢-低合金高强结构钢-B40 Q390GJB | 1514 | 0.055 | 0.1055 | 0 | 0.8 | 0.98 | 0.98 | 0.98 | 0.7 | 0.96
112 | Q390GJB | 02 | 10.01 | 25.4 | Q390GJB-2 | B 低合金钢-低合金高强结构钢-B40 Q390GJB | 1514 | 0.05545714 | 0.1000571 | 0 | 0.8 | 0.98 | 0.98 | 0.98 | 0.7 | 0.96
113 | A572Gr50 | 02 | 2 | 9.99 | A572Gr50-1 | B 低合金钢-低合金高强结构钢-B25 A572Gr50 | 1517 | 0.07221978 | 0.1158242 | 0 | 0.8 | 0.98 | 0.98 | 0.98 | 0.7 | 0.96
114 | A572Gr50 | 01 | 10 | 15.99 | A572Gr50-2 | B 低合金钢-低合金高强结构钢-B25 A572Gr50 | 1516 | 0.06874627 | 0.1170448 | 0 | 0.8 | 0.98 | 0.98 | 0.98 | 0.7 | 0.96
115 | A572Gr50 | 03 | 16 | 28 | A572Gr50-3 | B 低合金钢-低合金高强结构钢-B25 A572Gr50 | 1515 | 0.07691304 | 0.1288261 | 0 | 0.8 | 0.98 | 0.98 | 0.98 | 0.7 | 0.96
116 | A572Gr50-DX | 02 | 2 | 9.99 | A572Gr50-DX1 | B 低合金钢-低合金高强结构钢-B55 A572Gr50-DX | 1517 | 0.06933333 | 0.1066667 | 0 | 0 | 0.98 | 0.98 | 0.98 | 0.7 | 0.96
117 | A572Gr50-DX | 01 | 10 | 15.99 | A572Gr50-DX2 | B 低合金钢-低合金高强结构钢-B55 A572Gr50-DX | 1516 | 0.06933333 | 0.1066667 | 0 | 0 | 0.98 | 0.98 | 0.98 | 0.7 | 0.96
118 | A572Gr50-DX | 03 | 16 | 28 | A572Gr50-DX3 | B 低合金钢-低合金高强结构钢-B55 A572Gr50-DX | 1515 | 0.06933333 | 0.1066667 | 0 | 0 | 0.98 | 0.98 | 0.98 | 0.7 | 0.96
119 | A572GR60 | 01 | 2 | 9.99 | A572GR60-1 | B 低合金钢-低合金高强结构钢-B54 A572GR60 | 1515 | 0.06933333 | 0.1066667 | 0 | 0.8 | 0.98 | 0.98 | 0.98 | 0.7 | 0.96
120 | A572GR60 | 02 | 10 | 15.99 | A572GR60-2 | B 低合金钢-低合金高强结构钢-B54 A572GR60 | 1515 | 0.042 | 0.107 | 0 | 0.8 | 0.98 | 0.98 | 0.98 | 0.7 | 0.96
121 | A572GR60 | 03 | 16 | 28 | A572GR60-3 | B 低合金钢-低合金高强结构钢-B54 A572GR60 | 1515 | 0.042 | 0.107 | 0 | 0.8 | 0.98 | 0.98 | 0.98 | 0.7 | 0.96
122 | A572GR65 | 01 | 3 | 9.99 | A572GR65-1 | B 低合金钢-低合金高强结构钢-B37 A572GR65 | 1516 | 0.07025 | 0.09275 | 0 | 0.8 | 0.98 | 0.98 | 0.98 | 0.7 | 0.96
123 | A572GR65 | 02 | 10 | 20 | A572GR65-2 | B 低合金钢-低合金高强结构钢-B37 A572GR65 | 1515 | 0.07161905 | 0.1045714 | 0 | 0.8 | 0.98 | 0.98 | 0.98 | 0.7 | 0.96
124 | A572GR65-T | 01 | 3 | 9.99 | A572GR65-T1 | B 低合金钢-低合金高强结构钢-B30 A572GR65-T | 1516 | 0.052 | 0.1185 | 0 | 0 | 0.98 | 0.98 | 0.98 | 0.7 | 0.96
125 | A572GR65-T | 02 | 10 | 20 | A572GR65-T2 | B 低合金钢-低合金高强结构钢-B30 A572GR65-T | 1515 | 0.0595 | 0.143 | 0 | 0 | 0.98 | 0.98 | 0.98 | 0.7 | 0.96
126 | 26MnB5 | 01 | 3 | 10 | 26MnB5 | I 合金结构钢-MnB钢-I02 26MnB5 | 1504 | 0.1 |  | 0 | 0 | 0.98 | 0.98 | 0.98 | 0.7 | 0.96
127 | SA516 Gr70 | 01 | 3 | 12.5 | SA516 Gr70-1 | F 压力容器用钢-美标-F05 SA516 Gr70 | 1514 | 0.052 | 0.1185 | 0 | 0.8 | 0.98 | 0.98 | 0.98 | 0.7 | 0.96
128 | S235JR | 01 | 1.5 | 12 | S235JR-1 | A 碳素钢-碳素结构钢-A17 S235JR | 1520 | 0.07204211 | 0.1239895 | 0 | 0.8 | 0.98 | 0.98 | 0.98 | 0.7 | 0.96
129 | S235JR | 02 | 12.01 | 25.4 | S235JR-2 | A 碳素钢-碳素结构钢-A17 S235JR | 1521 | 0.07625 | 0.14803125 | 0 | 0.8 | 0.98 | 0.98 | 0.98 | 0.7 | 0.96
130 | S235JR-DX | 01 | 1.5 | 12 | S235JR-DX1 | A 碳素钢-碳素结构钢-A40 S235JR-DX | 1521 | 0.098 | 0.13775 | 0 | 0 | 0.98 | 0.98 | 0.98 | 0.7 | 0.96
131 | S235JR-DX | 02 | 12.01 | 25.4 | S235JR-DX2 | A 碳素钢-碳素结构钢-A40 S235JR-DX | 1521 | 0.098 | 0.13775 | 0 | 0 | 0.98 | 0.98 | 0.98 | 0.7 | 0.96
132 | S235J0 | 01 | 1.5 | 12 | S235J0-1 | A 碳素钢-碳素结构钢-A14 S235J0 | 1520 | 0.098 | 0.13775 | 0 | 0.8 | 0.98 | 0.98 | 0.98 | 0.7 | 0.96
133 | S235J0 | 02 | 12.01 | 25.4 | S235J0-2 | A 碳素钢-碳素结构钢-A14 S235J0 | 1520 | 0.098 | 0.13775 | 0 | 0.8 | 0.98 | 0.98 | 0.98 | 0.7 | 0.96
134 | S235J2 | 01 | 1.5 | 12 | S235J2-1 | A 碳素钢-碳素结构钢-A15 S235J2 | 1520 | 0.098 | 0.13775 | 0 | 0.8 | 0.98 | 0.98 | 0.98 | 0.7 | 0.96
135 | S235J2 | 02 | 12.01 | 25.4 | S235J2-2 | A 碳素钢-碳素结构钢-A15 S235J2 | 1520 | 0.098 | 0.13775 | 0 | 0.8 | 0.98 | 0.98 | 0.98 | 0.7 | 0.96
136 | S275JR | 01 | 1.5 | 12 | S275JR-1 | A 碳素钢-碳素结构钢-A10 S275JR | 1519 | 0.09228 | 0.12296 | 0 | 0.8 | 0.98 | 0.98 | 0.98 | 0.7 | 0.96
137 | S275JR | 02 | 12.01 | 16 | S275JR-2 | A 碳素钢-碳素结构钢-A10 S275JR | 1519 | 0.07628571 | 0.121 | 0 | 0.8 | 0.98 | 0.98 | 0.98 | 0.7 | 0.96
138 | S275JR | 03 | 16.01 | 25.4 | S275JR-3 | A 碳素钢-碳素结构钢-A10 S275JR | 1519 | 0.06633333 | 0.1116667 | 0 | 0.8 | 0.98 | 0.98 | 0.98 | 0.7 | 0.96
139 | S275JR-DX | 01 | 1.5 | 12 | S275JR-DX1 | A 碳素钢-碳素结构钢-A38 S275JR-DX | 1519 | 0.07266667 | 0.1183333 | 0 | 0 | 0.98 | 0.98 | 0.98 | 0.7 | 0.96
140 | S275JR-DX | 02 | 12.01 | 25.4 | S275JR-DX2 | A 碳素钢-碳素结构钢-A38 S275JR-DX | 1519 | 0.07266667 | 0.1183333 | 0 | 0 | 0.98 | 0.98 | 0.98 | 0.7 | 0.96
141 | S275J0 | 01 | 2 | 12 | S275J0-1 | A 碳素钢-碳素结构钢-A28 S275J0 | 1520 | 0.07266667 | 0.1183333 | 0 | 0.8 | 0.98 | 0.98 | 0.98 | 0.7 | 0.96
142 | S275J0 | 02 | 12.01 | 25.4 | S275J0-2 | A 碳素钢-碳素结构钢-A28 S275J0 | 1520 | 0.07266667 | 0.1183333 | 0 | 0.8 | 0.98 | 0.98 | 0.98 | 0.7 | 0.96
143 | S275J2 | 01 | 1.5 | 12 | S275J2-1 | A 碳素钢-碳素结构钢-A29 S275J2 | 1520 | 0.07266667 | 0.1183333 | 0 | 0.8 | 0.98 | 0.98 | 0.98 | 0.7 | 0.96
144 | S275J2 | 02 | 12.01 | 25.4 | S275J2-2 | A 碳素钢-碳素结构钢-A29 S275J2 | 1520 | 0.07266667 | 0.1183333 | 0 | 0.8 | 0.98 | 0.98 | 0.98 | 0.7 | 0.96
145 | S355JR | 02 | 1.5 | 12 | S355JR-1 | A 碳素钢-碳素结构钢-A21 S355JR | 1518 | 0.06935751 | 0.1144249 | 0 | 0.8 | 0.98 | 0.98 | 0.98 | 0.7 | 0.96
146 | S355JR | 01 | 12.01 | 19 | S355JR-2 | A 碳素钢-碳素结构钢-A21 S355JR | 1518 | 0.07213462 | 0.1264423 | 0 | 0.8 | 0.98 | 0.98 | 0.98 | 0.7 | 0.96
147 | S355JR | 03 | 19.01 | 25.4 | S355JR-3 | A 碳素钢-碳素结构钢-A21 S355JR | 1518 | 0.08216667 | 0.1078333 | 0 | 0.8 | 0.98 | 0.98 | 0.98 | 0.7 | 0.96
148 | S355JR-DX | 01 | 2 | 12 | S355JR-DX1 | A 碳素钢-碳素结构钢-A31 S355JR-DX | 1518 | 0.07164286 | 0.103 | 0 | 0 | 0.98 | 0.98 | 0.98 | 0.7 | 0.96
149 | S355JR-DX | 02 | 12.01 | 25.4 | S355JR-DX2 | A 碳素钢-碳素结构钢-A31 S355JR-DX | 1518 | 0.07164286 | 0.103 | 0 | 0 | 0.98 | 0.98 | 0.98 | 0.7 | 0.96
150 | S355J0 | 02 | 1.5 | 12 | S355J0-1 | A 碳素钢-碳素结构钢-A26 S355J0 | 1518 | 0.0835 | 0.147 | 0 | 0.8 | 0.98 | 0.98 | 0.98 | 0.7 | 0.96
151 | S355J0 | 01 | 12.01 | 19 | S355J0-2 | A 碳素钢-碳素结构钢-A26 S355J0 | 1518 | 0.08082759 | 0.1078621 | 0 | 0.8 | 0.98 | 0.98 | 0.98 | 0.7 | 0.96
152 | S355J0 | 03 | 19.01 | 25.4 | S355J0-3 | A 碳素钢-碳素结构钢-A26 S355J0 | 1518 | 0.072 | 0.1137 | 0 | 0.8 | 0.98 | 0.98 | 0.98 | 0.7 | 0.96
153 | S355J0-DX | 01 | 1.2 | 12 | S355J0-DX1 | A 碳素钢-碳素结构钢-A32 S355J0-DX | 1518 | 0.072 | 0.1137 | 0 | 0 | 0.98 | 0.98 | 0.98 | 0.7 | 0.96
154 | S355J0-DX | 02 | 12.01 | 25.4 | S355J0-DX2 | A 碳素钢-碳素结构钢-A32 S355J0-DX | 1518 | 0.072 | 0.1137 | 0 | 0 | 0.98 | 0.98 | 0.98 | 0.7 | 0.96
155 | S355J2 | 01 | 1.5 | 12 | S355J2-1 | A 碳素钢-碳素结构钢-A16 S355J2 | 1513 | 0.06671429 | 0.112 | 0 | 0.8 | 0.98 | 0.98 | 0.98 | 0.7 | 0.96
156 | S355J2 | 02 | 12.01 | 19 | S355J2-2 | A 碳素钢-碳素结构钢-A16 S355J2 | 1518 | 0.065 | 0.092 | 0 | 0.8 | 0.98 | 0.98 | 0.98 | 0.7 | 0.96
157 | S355J2 | 03 | 19.01 | 25.4 | S355J2-3 | A 碳素钢-碳素结构钢-A16 S355J2 | 1518 | 0.073 | 0.115 | 0 | 0.8 | 0.98 | 0.98 | 0.98 | 0.7 | 0.96
158 | S355M | 02 | 4 | 12 | S355M-1 | A 碳素钢-碳素结构钢-A11 S355M | 1524 | 0.05 | 0.08 | 0 | 0.8 | 0.98 | 0.98 | 0.98 | 0.7 | 0.96
159 | S355M | 01 | 12.01 | 19 | S355M-2 | A 碳素钢-碳素结构钢-A11 S355M | 1524 | 0.05 | 0.08 | 0 | 0.8 | 0.98 | 0.98 | 0.98 | 0.7 | 0.96
160 | S460M | 02 | 5 | 12 | S460M-1 | A 碳素钢-碳素结构钢-A12 S460M | 1524 | 0.05 | 0.08 | 0 | 0.8 | 0.98 | 0.98 | 0.98 | 0.7 | 0.96
161 | S460M | 01 | 12.01 | 20 | S460M-2 | A 碳素钢-碳素结构钢-A12 S460M | 1524 | 0.05 | 0.08 | 0 | 0.8 | 0.98 | 0.98 | 0.98 | 0.7 | 0.96
162 | S420MC | 01 | 2 | 5.99 | S420MC-1 | B 低合金钢-低合金高强结构钢-B32 S420MC | 1524 | 0.03542857 | 0.07142857 | 0 | 0.8 | 0.98 | 0.98 | 0.98 | 0.7 | 0.96
163 | S420MC | 02 | 6 | 16 | S420MC-2 | B 低合金钢-低合金高强结构钢-B32 S420MC | 1524 | 0.03542857 | 0.07142857 | 0 | 0.8 | 0.98 | 0.98 | 0.98 | 0.7 | 0.96
164 | S460MC | 01 | 2 | 5.99 | S460MC-1 | B 低合金钢-低合金高强结构钢-B53 S460MC | 1524 | 0.04725 | 0.07575 | 0 | 0.8 | 0.98 | 0.98 | 0.98 | 0.7 | 0.96
165 | S460MC | 02 | 6 | 20 | S460MC-2 | B 低合金钢-低合金高强结构钢-B53 S460MC | 1524 | 0.04725 | 0.07575 | 0 | 0.8 | 0.98 | 0.98 | 0.98 | 0.7 | 0.96
166 | S500MC | 01 | 2 | 5.99 | S500MC-1 | D 汽车用钢-汽车结构钢-D11 S500MC | 1523 | 0.04209524 | 0.08128571 | 0 | 0.8 | 0.98 | 0.98 | 0.98 | 0.7 | 0.96
167 | S500MC | 02 | 6 | 14 | S500MC-2 | D 汽车用钢-汽车结构钢-D11 S500MC | 1523 | 0.04209524 | 0.08128571 | 0 | 0.8 | 0.98 | 0.98 | 0.98 | 0.7 | 0.96
168 | QStE420TM | 01 | 2 | 5.99 | QStE420TM-1 | D 汽车用钢-汽车结构钢-D17 QStE420TM | 1524 | 0.048 | 0.072 | 0 | 0.8 | 0.98 | 0.98 | 0.98 | 0.7 | 0.96
169 | QStE420TM | 02 | 6 | 12 | QStE420TM-2 | D 汽车用钢-汽车结构钢-D17 QStE420TM | 1524 | 0.048 | 0.072 | 0 | 0.8 | 0.98 | 0.98 | 0.98 | 0.7 | 0.96
170 | QStE500TM | 01 | 2 | 5.99 | QStE500TM-1 | D 汽车用钢-汽车结构钢-D12 QStE500TM | 1523 | 0.04209524 | 0.08128571 | 0 | 0.8 | 0.98 | 0.98 | 0.98 | 0.7 | 0.96
171 | QStE500TM | 02 | 6 | 14 | QStE500TM-2 | D 汽车用钢-汽车结构钢-D12 QStE500TM | 1523 | 0.04209524 | 0.08128571 | 0 | 0.8 | 0.98 | 0.98 | 0.98 | 0.7 | 0.96
172 | QStE700TM | 01 | 2.5 | 5.99 | QStE700TM-1 | D 汽车用钢-汽车结构钢-D19 QStE700TM | 1516 | 0.04211111 | 0.09366667 | 0 | 0.8 | 0.98 | 0.98 | 0.98 | 0.7 | 0.96
173 | QStE700TM | 02 | 6 | 14 | QStE700TM-2 | D 汽车用钢-汽车结构钢-D19 QStE700TM | 1516 | 0.0425 | 0.08575 | 0 | 0.8 | 0.98 | 0.98 | 0.98 | 0.7 | 0.96
174 | BX700 | 01 | 8 | 14 | BX700 | B 低合金钢-保险箱用钢-B45 BX700 | 1516 | 0.0375 | 0.09 | 0 | 0.8 | 0.98 | 0.98 | 0.98 | 0.7 | 0.96
175 | C355-5 | 01 | 3 | 12 | C355-5 | B 低合金钢-低合金高强结构钢-B41 C355-5 | 1520 | 0.05533333 | 0.1183333 | 0 | 0.8 | 0.98 | 0.98 | 0.98 | 0.7 | 0.96
176 | YFA-1 | 01 | 2.5 | 8 | YFA-1 | D 汽车用钢-汽车大梁钢-D22 YFA-1 | 1514 | 0.05533333 | 0.1183333 | 0 | 0.8 | 0.98 | 0.98 | 0.98 | 0.7 | 0.96
177 | Q245R | 01 | 3 | 14 | Q245R-1 | F 压力容器用钢-345级别-F02 Q245R | 1518 | 0.06763636 | 0.1117045 | 0 | 0.8 | 0.98 | 0.98 | 0.98 | 0.7 | 0.96
178 | Q245R | 02 | 14.01 | 25.4 | Q245R-2 | F 压力容器用钢-345级别-F02 Q245R | 1518 | 0.05577778 | 0.09455556 | 0 | 0.8 | 0.98 | 0.98 | 0.98 | 0.7 | 0.96
179 | Q345R | 01 | 3 | 14 | Q345R | F 压力容器用钢-345级别-F01 Q345R | 1513 | 0.06224701 | 0.104494 | 0 | 0.8 | 0.98 | 0.98 | 0.98 | 0.7 | 0.96
180 | Q345R | 02 | 14.01 | 28 | Q345R-1 | F 压力容器用钢-345级别-F01 Q345R | 1513 | 0.06265625 | 0.10896875 | 0 | 0.8 | 0.98 | 0.98 | 0.98 | 0.7 | 0.96
181 | Q345R-E | 01 | 3 | 14 | Q345R-E1 | F 压力容器用钢-345级别-F06 Q345R-E | 1513 | 0.06265625 | 0.10896875 | 0 | 0.8 | 0.98 | 0.98 | 0.98 | 0.7 | 0.96
182 | Q345R-E | 02 | 14.01 | 25 | Q345R-E2 | F 压力容器用钢-345级别-F06 Q345R-E | 1513 | 0.06265625 | 0.10896875 | 0 | 0.8 | 0.98 | 0.98 | 0.98 | 0.7 | 0.96
183 | SA516 Gr70 | 01 | 3 | 12.5 | SA516 Gr70-1 | F 压力容器用钢-美标-F05 SA516 Gr70 | 1514 | 0.06265625 | 0.10896875 | 0 | 0.8 | 0.98 | 0.98 | 0.98 | 0.7 | 0.96
184 | Q345qC | 01 | 4 | 16 | Q345qC | B 低合金钢-低合金高强结构钢-B36 Q345qC | 1522 | 0.04808333 | 0.111 | 0 | 0.8 | 0.98 | 0.98 | 0.98 | 0.7 | 0.96
185 | Q345qD | 01 | 4 | 16 | Q345qD | B 低合金钢-低合金高强结构钢-B35 Q345qD | 1522 | 0.04808333 | 0.111 | 0 | 0.8 | 0.98 | 0.98 | 0.98 | 0.7 | 0.96
186 | HP295 | 01 | 2 | 6 | HP295 | H 焊接气瓶用钢-295级别-H01 HP295 | 1518 | 0.06539286 | 0.1054286 | 0 | 0 | 0.98 | 0.98 | 0.98 | 0.7 | 0.96
187 | Q235PL | 01 | 2 | 7.55 | Q235PL-1 | D 汽车用钢-汽车车轮用钢-D04 Q235PL | 1519 | 0.07331783 | 0.1232403 | 0 | 0.75 | 0.98 | 0.98 | 0.98 | 0.7 | 0.96
188 | Q235PL | 02 | 7.56 | 18 | Q235PL-2 | D 汽车用钢-汽车车轮用钢-D04 Q235PL | 1519 | 0.07605789 | 0.1238895 | 0 | 0.75 | 0.98 | 0.98 | 0.98 | 0.7 | 0.96
189 | 330CL | 01 | 2 | 10.49 | 330CL-1 | D 汽车用钢-汽车车轮用钢-D08 330CL | 1529 | 0.054 | 0.09533333 | 0 | 0 | 0.98 | 0.98 | 0.98 | 0.7 | 0.96
190 | 330CL | 02 | 10.5 | 14 | 330CL-2 | D 汽车用钢-汽车车轮用钢-D08 330CL | 1527 | 0.053 | 0.1191667 | 0 | 0 | 0.98 | 0.98 | 0.98 | 0.7 | 0.96
191 | 380CL | 01 | 2 | 4.99 | 380CL-1 | D 汽车用钢-汽车车轮用钢-D02 380CL | 1525 | 0.0448 | 0.1058 | 0 | 0 | 0.98 | 0.98 | 0.98 | 0.7 | 0.96
192 | 380CL | 02 | 5 | 18 | 380CL-2 | D 汽车用钢-汽车车轮用钢-D02 380CL | 1524 | 0.0448 | 0.1058 | 0 | 0.8 | 0.98 | 0.98 | 0.98 | 0.7 | 0.96
193 | 380CL-QL | 01 | 2 | 4.99 | 380CL-QL1 | D 汽车用钢-汽车车轮用钢-D23 380CL-QL | 1525 | 0.041125 | 0.09225 | 0 | 0 | 0.98 | 0.98 | 0.98 | 0.7 | 0.96
194 | 380CL-QL | 02 | 5 | 18 | 380CL-QL2 | D 汽车用钢-汽车车轮用钢-D23 380CL-QL | 1524 | 0.041125 | 0.09225 | 0 | 0.8 | 0.98 | 0.98 | 0.98 | 0.7 | 0.96
195 | 380CL-JD | 01 | 4 | 6 | 380CL-JD1 | D 汽车用钢-汽车车轮用钢-D25 380CL-JD | 1523.8 | 0.041125 | 0.09225 | 0 | 0.8 | 0.98 | 0.98 | 0.98 | 0.7 | 0.96
196 | 380CL-JD | 02 | 6.01 | 12 | 380CL-JD2 | D 汽车用钢-汽车车轮用钢-D25 380CL-JD | 1522.9 | 0.041125 | 0.09225 | 0 | 0.8 | 0.98 | 0.98 | 0.98 | 0.7 | 0.96
197 | 380CL-JD | 03 | 12.01 | 20 | 380CL-JD3 | D 汽车用钢-汽车车轮用钢-D25 380CL-JD | 1522.9 | 0.041125 | 0.09225 | 0 | 0.8 | 0.98 | 0.98 | 0.98 | 0.7 | 0.96
198 | 420CL | 01 | 2 | 5.99 | 420CL-1 | D 汽车用钢-汽车车轮用钢-D18 420CL | 1525 | 0.043 | 0.08083333 | 0 | 0.8 | 0.98 | 0.98 | 0.98 | 0.7 | 0.96
199 | 420CL | 02 | 6 | 14 | 420CL-2 | D 汽车用钢-汽车车轮用钢-D18 420CL | 1525 | 0.043 | 0.08083333 | 0 | 0.8 | 0.98 | 0.98 | 0.98 | 0.7 | 0.96
200 | SL440 | 01 | 20 | 26 | SL440 | D 汽车用钢-汽车车轮用钢-D21 SL440 | 1522 | 0.04833333 | 0.082 | 0 | 0.8 | 0.98 | 0.98 | 0.98 | 0.7 | 0.96
201 | 590CL | 01 | 3 | 5.99 | 590CL-1 | D 汽车用钢-汽车车轮用钢-D13 590CL | 1520 | 0.0495 | 0.102 | 0 | 0.8 | 0.98 | 0.98 | 0.98 | 0.7 | 0.96
202 | 590CL | 02 | 6 | 12 | 590CL-2 | D 汽车用钢-汽车车轮用钢-D13 590CL | 1520 | 0.0495 | 0.102 | 0 | 0.8 | 0.98 | 0.98 | 0.98 | 0.7 | 0.96
203 | YFDP600-SY | 01 | 3 | 5.99 | YFDP600-SY | D 汽车用钢-汽车车轮用钢-D15 YFDP600-SY | 1520 | 0.0495 | 0.102 | 0 | 0.8 | 0.98 | 0.98 | 0.98 | 0.7 | 0.96
204 | 510L | 01 | 2 | 5.99 | 510L-1 | D 汽车用钢-汽车大梁钢-D05 510L | 1523 | 0.0431938 | 0.09225581 | 0 | 0.8 | 0.98 | 0.98 | 0.98 | 0.7 | 0.96
205 | 510L | 02 | 6 | 14 | 510L-2 | D 汽车用钢-汽车大梁钢-D05 510L | 1523 | 0.04403636 | 0.09361818 | 0 | 0.8 | 0.98 | 0.98 | 0.98 | 0.7 | 0.96
206 | 610L | 01 | 2 | 5.99 | 610L-1 | D 汽车用钢-汽车大梁钢-D06 610L | 1521 | 0.04615493 | 0.09225352 | 0 | 0.8 | 0.98 | 0.98 | 0.98 | 0.7 | 0.96
207 | 610L | 02 | 6 | 14 | 610L-2 | D 汽车用钢-汽车大梁钢-D06 610L | 1521 | 0.04516279 | 0.09637209 | 0 | 0.8 | 0.98 | 0.98 | 0.98 | 0.7 | 0.96
208 | YF700BL | 01 | 2 | 4 | YF700BL-1 | D 汽车用钢-汽车大梁钢-D01 YF700BL | 1521 | 0.0366087 | 0.08630435 | 0 | 0.8 | 0.98 | 0.98 | 0.98 | 0.7 | 0.96
209 | YF700BL | 02 | 4.01 | 6 | YF700BL-2 | D 汽车用钢-汽车大梁钢-D01 YF700BL | 1521 | 0.03894444 | 0.09275 | 0 | 0.8 | 0.98 | 0.98 | 0.98 | 0.7 | 0.96
210 | YF700BL | 03 | 6.01 | 14 | YF700BL-3 | D 汽车用钢-汽车大梁钢-D01 YF700BL | 1521 | 0.03983333 | 0.08516667 | 0 | 0.8 | 0.98 | 0.98 | 0.98 | 0.7 | 0.96
211 | 700L | 01 | 2 | 6 | 700L-1 | D 汽车用钢-汽车大梁钢-D07 700L | 1521 | 0.04370588 | 0.1008137 | 0 | 0.8 | 0.98 | 0.98 | 0.98 | 0.7 | 0.96
212 | 700L | 02 | 6.01 | 10 | 700L-2 | D 汽车用钢-汽车大梁钢-D07 700L | 1521 | 0.0434955 | 0.09989189 | 0 | 0.8 | 0.98 | 0.98 | 0.98 | 0.7 | 0.96
213 | 700L | 03 | 10.01 | 14 | 700L-3 | D 汽车用钢-汽车大梁钢-D07 700L | 1518.7 | 0.04 | 0.08 | 0 | 0.8 | 0.98 | 0.98 | 0.98 | 0.7 | 0.96
214 | 700L-S | 01 | 3 | 8 | 700L-S1 | D 汽车用钢-汽车大梁钢-D24 700L-S | 1519.3 | 0.04 | 0.08 | 0 | 0.8 | 0.98 | 0.98 | 0.98 | 0.7 | 0.96
215 | 700L-S | 02 | 8.01 | 12 | 700L-S2 | D 汽车用钢-汽车大梁钢-D24 700L-S | 1518 | 0.04 | 0.08 | 0 | 0.8 | 0.98 | 0.98 | 0.98 | 0.7 | 0.96
216 | 700L(HJKJ) | 01 | 6 | 12 | 700L(HJKJ) | D 汽车用钢-汽车大梁钢-D26 700L(HJKJ) | 1515 | 0.05 | 0.08 | 0 | 0.8 | 0.98 | 0.98 | 0.98 | 0.7 | 0.96
217 | 750L | 01 | 4 | 5.99 | 750L-1 | D 汽车用钢-汽车大梁钢-D16 750L | 1516 | 0.0434955 | 0.09989189 | 0 | 0.8 | 0.98 | 0.98 | 0.98 | 0.7 | 0.96
218 | 750L | 02 | 6 | 14 | 750L-2 | D 汽车用钢-汽车大梁钢-D16 750L | 1516 | 0.04866667 | 0.114 | 0 | 0.8 | 0.98 | 0.98 | 0.98 | 0.7 | 0.96
219 | 800L | 01 | 3 | 10 | 800L-AC | D 汽车用钢-汽车大梁钢-D09 800L-AC | 1518 | 0.04136842 | 0.08626316 | 0 | 0.8 | 0.98 | 0.98 | 0.98 | 0.7 | 0.96
220 | 800L | 02 | 10.01 | 14 | 800L-ACH | D 汽车用钢-汽车大梁钢-D09 800L-AC | 1518 | 0.0394 | 0.0834 | 0 | 0.8 | 0.98 | 0.98 | 0.98 | 0.7 | 0.96
221 | 800L-AC | 01 | 3 | 10 | 800L-AC | D 汽车用钢-汽车大梁钢-D09 800L-AC | 1518 | 0.04136842 | 0.08626316 | 0 | 0.8 | 0.98 | 0.98 | 0.98 | 0.7 | 0.96
222 | 800L-AC | 02 | 10.01 | 14 | 800L-ACH | D 汽车用钢-汽车大梁钢-D09 800L-AC | 1518 | 0.0394 | 0.0834 | 0 | 0.8 | 0.98 | 0.98 | 0.98 | 0.7 | 0.96
223 | L245 | 01 | 3 | 12 | L245-1 | L 管线钢-L360级别-L02 L245 | 1519 | 0.06764706 | 0.1148235 | 0 | 0.8 | 0.98 | 0.98 | 0.98 | 0.7 | 0.96
224 | L245 | 02 | 12.01 | 28 | L245-2 | L 管线钢-L360级别-L02 L245 | 1519 | 0.0709 | 0.1058 | 0 | 0.8 | 0.98 | 0.98 | 0.98 | 0.7 | 0.96
225 | L245M | 01 | 3 | 12 | L245M-1 | L 管线钢-L360级别-L03 L245M | 1519 | 0.062 | 0.0965 | 0 | 0.8 | 0.98 | 0.98 | 0.98 | 0.7 | 0.96
226 | L245M | 02 | 12.01 | 28 | L245M-2 | L 管线钢-L360级别-L03 L245M | 1519 | 0.07075 | 0.1045 | 0 | 0.8 | 0.98 | 0.98 | 0.98 | 0.7 | 0.96
227 | L290 | 01 | 3 | 12 | L290-1 | L 管线钢-L290级别-L12 L290 | 1517 | 0.0705 | 0.116 | 0 | 0.8 | 0.98 | 0.98 | 0.98 | 0.7 | 0.96
228 | L290 | 02 | 12.01 | 28 | L290-2 | L 管线钢-L290级别-L12 L290 | 1517 | 0.0705 | 0.116 | 0 | 0.8 | 0.98 | 0.98 | 0.98 | 0.7 | 0.96
229 | L360 | 01 | 4 | 25.4 | L360 | L 管线钢-L360级别-L01 L360 | 1521 | 0.04223024 | 0.1048935 | 0 | 0.8 | 0.98 | 0.98 | 0.98 | 0.7 | 0.96
230 | L485 | 01 | 6 | 16 | L485-1 | L 管线钢-L485级别-L08 L485 | 1518 | 0.038 | 0.0935 | 0 | 0.8 | 0.98 | 0.98 | 0.98 | 0.7 | 0.96
231 | L485 | 02 | 16.01 | 22 | L485-2 | L 管线钢-L485级别-L08 L485 | 1518 | 0.038 | 0.0935 | 0 | 0.8 | 0.98 | 0.98 | 0.98 | 0.7 | 0.96
232 | X42 | 01 | 3 | 12 | X42-1 | L 管线钢-API-L09 X42 | 1517 | 0.0705 | 0.116 | 0 | 0.8 | 0.98 | 0.98 | 0.98 | 0.7 | 0.96
233 | X42 | 02 | 12.01 | 28 | X42-2 | L 管线钢-API-L09 X42 | 1517 | 0.0705 | 0.116 | 0 | 0.8 | 0.98 | 0.98 | 0.98 | 0.7 | 0.96
234 | X60M | 01 | 6 | 16 | X60M-1 | L 管线钢-API-L11 X60M | 1520 | 0.04725 | 0.07875 | 0 | 0.8 | 0.98 | 0.98 | 0.98 | 0.7 | 0.96
235 | X60M | 02 | 16.01 | 25.4 | X60M-2 | L 管线钢-API-L11 X60M | 1520 | 0.04725 | 0.07875 | 0 | 0.8 | 0.98 | 0.98 | 0.98 | 0.7 | 0.96
236 | PSL1 X65 | 01 | 6 | 16 | X65-1 | L 管线钢-API-L04 API 5L X65 | 1520 | 0.04725 | 0.07875 | 0 | 0.8 | 0.98 | 0.98 | 0.98 | 0.7 | 0.96
237 | PSL1 X65 | 02 | 16.01 | 25 | X65-2 | L 管线钢-API-L04 API 5L X65 | 1520 | 0.04658333 | 0.09466667 | 0 | 0.8 | 0.98 | 0.98 | 0.98 | 0.7 | 0.96
238 | X70 | 01 | 6 | 14 | X70-1 | L 管线钢-API-L05 X70 | 1520 | 0.0405 | 0.065 | 0 | 0.8 | 0.98 | 0.98 | 0.98 | 0.7 | 0.96
239 | X70 | 02 | 14.01 | 19 | X70-2 | L 管线钢-API-L05 X70 | 1520 | 0.0405 | 0.065 | 0 | 0.8 | 0.98 | 0.98 | 0.98 | 0.7 | 0.96
240 | X70M | 01 | 6 | 14 | X70M-1 | L 管线钢-API-L06 X70M | 1520 | 0.0405 | 0.065 | 0 | 0.8 | 0.98 | 0.98 | 0.98 | 0.7 | 0.96
241 | X70M | 02 | 14.01 | 24 | X70M-2 | L 管线钢-API-L06 X70M | 1520 | 0.0405 | 0.065 | 0 | 0.8 | 0.98 | 0.98 | 0.98 | 0.7 | 0.96
242 | X80M | 01 | 6 | 16 | X80M-1 | L 管线钢-API-L07 X80M | 1520 | 0.03 | 0.043 | 0 | 0.8 | 0.98 | 0.98 | 0.98 | 0.7 | 0.96
243 | X80M | 02 | 16.01 | 19 | X80M-2 | L 管线钢-API-L07 X80M | 1520 | 0.03 | 0.043 | 0 | 0.8 | 0.98 | 0.98 | 0.98 | 0.7 | 0.96
244 | JF-RS | 01 | 2.5 | 10 | JF-RS | B 低合金钢-低合金高强结构钢-B27 JF-RS | 1512 | 0.059 | 0.1022 | 0 | 0.8 | 0.98 | 0.98 | 0.98 | 0.7 | 0.96
245 | F520JJ | 01 | 3 | 10 | F520JJ | B 低合金钢-搅拌车用钢-B18 F520JJ | 1512 | 0.059 | 0.1022 | 0 | 0.8 | 0.98 | 0.98 | 0.98 | 0.7 | 0.96
246 | 09CrCuSb | 01 | 3 | 10 | 09CrCuSb | F 压力容器用钢-耐酸钢-F03 09CrCuSb | 1523 | 0.031 | 0.072 | 0 | 0.8 | 0.98 | 0.98 | 0.98 | 0.7 | 0.96
247 | Q235NH | 01 | 3 | 9.99 | Q235NH-1 | N 耐候钢-焊接耐候结构钢-N02 Q235NH | 1522 | 0.037 | 0.077 | 0 | 0.8 | 0.98 | 0.98 | 0.98 | 0.7 | 0.96
248 | Q235NH | 02 | 10 | 20 | Q235NH-2 | N 耐候钢-焊接耐候结构钢-N02 Q235NH | 1522 | 0.037 | 0.077 | 0 | 0.8 | 0.98 | 0.98 | 0.98 | 0.7 | 0.96
249 | A709-50W | 01 | 3 | 10 | A709-50W-1 | N 耐候钢-美标低合金高强钢-N04 A709-50W | 1518 | 0.037 | 0.077 | 0 | 0.8 | 0.98 | 0.98 | 0.98 | 0.7 | 0.96
250 | A709-50W | 02 | 10.01 | 20 | A709-50W-2 | N 耐候钢-美标低合金高强钢-N04 A709-50W | 1518 | 0.037 | 0.077 | 0 | 0.8 | 0.98 | 0.98 | 0.98 | 0.7 | 0.96
251 | A588GR.A | 01 | 3 | 9.99 | A588GR.A-1 | N 耐候钢-美标低合金高强钢-N01 A588GR.A | 1518 | 0.037 | 0.077 | 0 | 0.8 | 0.98 | 0.98 | 0.98 | 0.7 | 0.96
252 | A588GR.A | 02 | 10 | 20 | A588GR.A-2 | N 耐候钢-美标低合金高强钢-N01 A588GR.A | 1518 | 0.037 | 0.077 | 0 | 0.8 | 0.98 | 0.98 | 0.98 | 0.7 | 0.96
253 | Q450NQR1 | 01 | 4 | 14 | Q450NQR1 | N 耐候钢-焊接耐候结构钢-N03 Q450NQR1 | 1519 | 0.044 | 0.084 | 0 | 0.8 | 0.98 | 0.98 | 0.98 | 0.7 | 0.96
254 | HXN-1 | 01 | 2 | 9.99 | HXN-11 | J 耐磨钢-345级别-J01 HXN-1 | 1502 | 0.057625 | 0.10975 | 0 | 0.8 | 0.98 | 0.98 | 0.98 | 0.7 | 0.96
255 | HXN-1 | 02 | 10 | 20 | HXN-12 | J 耐磨钢-345级别-J01 HXN-1 | 1502 | 0.057625 | 0.10975 | 0 | 0.8 | 0.98 | 0.98 | 0.98 | 0.7 | 0.96
256 | HXN-2 | 01 | 3 | 16 | HXN-2 | J 耐磨钢-345级别-J04 HXN-2 | 1511 | 0.0425 | 0.101 | 0 | 0.8 | 0.98 | 0.98 | 0.98 | 0.7 | 0.96
257 | HX750 | 01 | 3 | 5.99 | HX750-1 | J 耐磨钢-750级别-J02 HX750 | 1516 | 0.043 | 0.0865 | 0 | 0.8 | 0.98 | 0.98 | 0.98 | 0.7 | 0.96
258 | HX750 | 02 | 6 | 12 | HX750-2 | J 耐磨钢-750级别-J02 HX750 | 1516 | 0.043 | 0.0865 | 0 | 0.8 | 0.98 | 0.98 | 0.98 | 0.7 | 0.96
259 | NM400 | 01 | 6 | 15.99 | NM400-1 | J 耐磨钢-400级别-J05 NM400 | 1513 | 0.064 | 0.09325 | 0 | 0.8 | 0.98 | 0.98 | 0.98 | 0.7 | 0.96
260 | NM400 | 02 | 16 | 28 | NM400-2 | J 耐磨钢-400级别-J05 NM400 | 1513 | 0.09166667 | 0.1053333 | 0 | 0.8 | 0.98 | 0.98 | 0.98 | 0.7 | 0.96
261 | NM450 | 01 | 6 | 15.99 | NM450-1 | J 耐磨钢-450级别-J06 NM450 | 1508 | 0.076 | 0.097 | 0 | 0.8 | 0.98 | 0.98 | 0.98 | 0.7 | 0.96
262 | NM450 | 02 | 16 | 28 | NM450-2 | J 耐磨钢-450级别-J06 NM450 | 1508 | 0.098 | 0.119 | 0 | 0.8 | 0.98 | 0.98 | 0.98 | 0.7 | 0.96
263 | NM500 | 01 | 6 | 15.99 | NM500-1 | J 耐磨钢-500级别-J07 NM500 | 1504 | #N/A | 0.011 | 0 | 0.8 | 0.98 | 0.98 | 0.98 | 0.7 | 0.96
264 | NM500 | 02 | 16 | 28 | NM500-2 | J 耐磨钢-500级别-J07 NM500 | 1504 | #N/A | 0.011 | 0 | 0.8 | 0.98 | 0.98 | 0.98 | 0.7 | 0.96
265 | NM600 | 01 | 6 | 15.99 | NM600-1 | J 耐磨钢-600级别-J10 NM600 | 1504 | #N/A | 0.011 | 0 | 0.8 | 0.98 | 0.98 | 0.98 | 0.7 | 0.96
266 | NM600 | 02 | 16 | 25.4 | NM600-2 | J 耐磨钢-600级别-J10 NM600 | 1504 | #N/A | 0.011 | 0 | 0.8 | 0.98 | 0.98 | 0.98 | 0.7 | 0.96
267 | A | 01 | 3.5 | 25.4 | A | G 船舶结构用钢- 一般强度结构钢-G01 A | 1519 | 0.07429172 | 0.1271879 | 0 | 0.8 | 0.98 | 0.98 | 0.98 | 0.7 | 0.96
268 | B | 01 | 4 | 25.4 | B | G 船舶结构用钢- 一般强度结构钢-G01 A | 1519 | 0.07338462 | 0.1259487 | 0 | 0.8 | 0.98 | 0.98 | 0.98 | 0.7 | 0.96
269 | AH32 | 01 | 4 | 12.5 | AH32-1 | G 船舶结构用钢- 一般强度结构钢-G01 A | 1521 | 0.04 | 0.09483333 | 0 | 0.8 | 0.98 | 0.98 | 0.98 | 0.7 | 0.96
270 | AH32 | 02 | 12.51 | 25 | AH32-2 | G 船舶结构用钢- 一般强度结构钢-G01 A | 1521 | 0.044 | 0.095 | 0 | 0.8 | 0.98 | 0.98 | 0.98 | 0.7 | 0.96
271 | AH36 | 01 | 4 | 12.5 | AH36-1 | G 船舶结构用钢- 一般强度结构钢-G01 A | 1521 | 0.04296364 | 0.08936364 | 0 | 0.8 | 0.98 | 0.98 | 0.98 | 0.7 | 0.96
272 | AH36 | 02 | 12.51 | 25 | AH36-2 | G 船舶结构用钢- 一般强度结构钢-G01 A | 1522 | 0.04159574 | 0.08923404 | 0 | 0.8 | 0.98 | 0.98 | 0.98 | 0.7 | 0.96
273 | CCSA | 01 | 3.5 | 25.4 | CCSA | G 船舶结构用钢- 一般强度结构钢-G01 A | 1519 | 0.07429172 | 0.1271879 | 0 | 0.8 | 0.98 | 0.98 | 0.98 | 0.7 | 0.96
274 | CCSB | 01 | 4 | 25.4 | CCSB | G 船舶结构用钢- 一般强度结构钢-G01 A | 1519 | 0.07338462 | 0.1259487 | 0 | 0.8 | 0.98 | 0.98 | 0.98 | 0.7 | 0.96
275 | CCSAH32 | 01 | 4 | 12.5 | CCSAH32-1 | G 船舶结构用钢- 一般强度结构钢-G01 A | 1521 | 0.04 | 0.09483333 | 0 | 0.8 | 0.98 | 0.98 | 0.98 | 0.7 | 0.96
276 | CCSAH32 | 02 | 12.51 | 25 | CCSAH32-2 | G 船舶结构用钢- 一般强度结构钢-G01 A | 1521 | 0.044 | 0.095 | 0 | 0.8 | 0.98 | 0.98 | 0.98 | 0.7 | 0.96
277 | CCSAH36 | 01 | 4 | 12.5 | CCSAH36-1 | G 船舶结构用钢- 一般强度结构钢-G01 A | 1521 | 0.04296364 | 0.08936364 | 0 | 0.8 | 0.98 | 0.98 | 0.98 | 0.7 | 0.96
278 | CCSAH36 | 02 | 12.51 | 25 | CCSAH36-2 | G 船舶结构用钢- 一般强度结构钢-G01 A | 1522 | 0.04159574 | 0.08923404 | 0 | 0.8 | 0.98 | 0.98 | 0.98 | 0.7 | 0.96
279 | AB/A | 01 | 3.5 | 25.4 | AB/A | G 船舶结构用钢- 一般强度结构钢-G01 A | 1519 | 0.07429172 | 0.1271879 | 0 | 0.8 | 0.98 | 0.98 | 0.98 | 0.7 | 0.96
280 | AB/B | 01 | 4 | 25.4 | AB/B | G 船舶结构用钢- 一般强度结构钢-G01 A | 1519 | 0.07338462 | 0.1259487 | 0 | 0.8 | 0.98 | 0.98 | 0.98 | 0.7 | 0.96
281 | AB/AH32 | 01 | 4 | 12.5 | AB/AH32-1 | G 船舶结构用钢- 一般强度结构钢-G01 A | 1521 | 0.04 | 0.09483333 | 0 | 0.8 | 0.98 | 0.98 | 0.98 | 0.7 | 0.96
282 | AB/AH32 | 02 | 12.51 | 25 | AB/AH32-2 | G 船舶结构用钢- 一般强度结构钢-G01 A | 1521 | 0.044 | 0.095 | 0 | 0.8 | 0.98 | 0.98 | 0.98 | 0.7 | 0.96
283 | AB/AH36 | 01 | 4 | 12.5 | AB/AH36-1 | G 船舶结构用钢- 一般强度结构钢-G01 A | 1521 | 0.04296364 | 0.08936364 | 0 | 0.8 | 0.98 | 0.98 | 0.98 | 0.7 | 0.96
284 | AB/AH36 | 02 | 12.51 | 25 | AB/AH36-2 | G 船舶结构用钢- 一般强度结构钢-G01 A | 1522 | 0.04159574 | 0.08923404 | 0 | 0.8 | 0.98 | 0.98 | 0.98 | 0.7 | 0.96
285 | BVA | 01 | 3.5 | 25.4 | BVA | G 船舶结构用钢- 一般强度结构钢-G01 A | 1519 | 0.07429172 | 0.1271879 | 0 | 0.8 | 0.98 | 0.98 | 0.98 | 0.7 | 0.96
286 | BVB | 01 | 4 | 25.4 | BVB | G 船舶结构用钢- 一般强度结构钢-G01 A | 1519 | 0.07338462 | 0.1259487 | 0 | 0.8 | 0.98 | 0.98 | 0.98 | 0.7 | 0.96
287 | BVAH32 | 01 | 4 | 12.5 | BVAH32-1 | G 船舶结构用钢- 一般强度结构钢-G01 A | 1521 | 0.04 | 0.09483333 | 0 | 0.8 | 0.98 | 0.98 | 0.98 | 0.7 | 0.96
288 | BVAH32 | 02 | 12.51 | 25 | BVAH32-2 | G 船舶结构用钢- 一般强度结构钢-G01 A | 1521 | 0.044 | 0.095 | 0 | 0.8 | 0.98 | 0.98 | 0.98 | 0.7 | 0.96
289 | BVAH36 | 01 | 4 | 12.5 | BVAH36-1 | G 船舶结构用钢- 一般强度结构钢-G01 A | 1521 | 0.04296364 | 0.08936364 | 0 | 0.8 | 0.98 | 0.98 | 0.98 | 0.7 | 0.96
290 | BVAH36 | 02 | 12.51 | 25 | BVAH36-2 | G 船舶结构用钢- 一般强度结构钢-G01 A | 1522 | 0.04159574 | 0.08923404 | 0 | 0.8 | 0.98 | 0.98 | 0.98 | 0.7 | 0.96
291 | NV A | 01 | 3.5 | 25.4 | NV A | G 船舶结构用钢- 一般强度结构钢-G01 A | 1519 | 0.07429172 | 0.1271879 | 0 | 0.8 | 0.98 | 0.98 | 0.98 | 0.7 | 0.96
292 | NV B | 01 | 4 | 25.4 | NV B | G 船舶结构用钢- 一般强度结构钢-G01 A | 1519 | 0.07338462 | 0.1259487 | 0 | 0.8 | 0.98 | 0.98 | 0.98 | 0.7 | 0.96
293 | NV A32 | 01 | 4 | 12.5 | NV A32-1 | G 船舶结构用钢- 一般强度结构钢-G01 A | 1521 | 0.04 | 0.09483333 | 0 | 0.8 | 0.98 | 0.98 | 0.98 | 0.7 | 0.96
294 | NV A32 | 02 | 12.51 | 25 | NV A32-2 | G 船舶结构用钢- 一般强度结构钢-G01 A | 1521 | 0.044 | 0.095 | 0 | 0.8 | 0.98 | 0.98 | 0.98 | 0.7 | 0.96
295 | NV A36 | 01 | 4 | 12.5 | NV A36-1 | G 船舶结构用钢- 一般强度结构钢-G01 A | 1521 | 0.04296364 | 0.08936364 | 0 | 0.8 | 0.98 | 0.98 | 0.98 | 0.7 | 0.96
296 | NV A36 | 02 | 12.51 | 25 | NV A36-2 | G 船舶结构用钢- 一般强度结构钢-G01 A | 1522 | 0.04159574 | 0.08923404 | 0 | 0.8 | 0.98 | 0.98 | 0.98 | 0.7 | 0.96
297 | KA | 01 | 3.5 | 25.4 | KA | G 船舶结构用钢- 一般强度结构钢-G01 A | 1519 | 0.07429172 | 0.1271879 | 0 | 0.8 | 0.98 | 0.98 | 0.98 | 0.7 | 0.96
298 | KB | 01 | 4 | 25.4 | KB | G 船舶结构用钢- 一般强度结构钢-G01 A | 1519 | 0.07338462 | 0.1259487 | 0 | 0.8 | 0.98 | 0.98 | 0.98 | 0.7 | 0.96
299 | KA32 | 01 | 4 | 12.5 | KA32-1 | G 船舶结构用钢- 一般强度结构钢-G01 A | 1521 | 0.04 | 0.09483333 | 0 | 0.8 | 0.98 | 0.98 | 0.98 | 0.7 | 0.96
300 | KA32 | 02 | 12.51 | 25 | KA32-2 | G 船舶结构用钢- 一般强度结构钢-G01 A | 1521 | 0.044 | 0.095 | 0 | 0.8 | 0.98 | 0.98 | 0.98 | 0.7 | 0.96
301 | KA36 | 01 | 4 | 12.5 | KA36-1 | G 船舶结构用钢- 一般强度结构钢-G01 A | 1521 | 0.04296364 | 0.08936364 | 0 | 0.8 | 0.98 | 0.98 | 0.98 | 0.7 | 0.96
302 | KA36 | 02 | 12.51 | 25 | KA36-2 | G 船舶结构用钢- 一般强度结构钢-G01 A | 1522 | 0.04159574 | 0.08923404 | 0 | 0.8 | 0.98 | 0.98 | 0.98 | 0.7 | 0.96
303 | KRA | 01 | 3.5 | 25.4 | KRA | G 船舶结构用钢- 一般强度结构钢-G01 A | 1519 | 0.07429172 | 0.1271879 | 0 | 0.8 | 0.98 | 0.98 | 0.98 | 0.7 | 0.96
304 | KRB | 01 | 4 | 25.4 | KRB | G 船舶结构用钢- 一般强度结构钢-G01 A | 1519 | 0.07338462 | 0.1259487 | 0 | 0.8 | 0.98 | 0.98 | 0.98 | 0.7 | 0.96
305 | KRA32 | 01 | 4 | 12.5 | KRA32-1 | G 船舶结构用钢- 一般强度结构钢-G01 A | 1521 | 0.04 | 0.09483333 | 0 | 0.8 | 0.98 | 0.98 | 0.98 | 0.7 | 0.96
306 | KRA32 | 02 | 12.51 | 25 | KRA32-2 | G 船舶结构用钢- 一般强度结构钢-G01 A | 1521 | 0.044 | 0.095 | 0 | 0.8 | 0.98 | 0.98 | 0.98 | 0.7 | 0.96
307 | KRA36 | 01 | 4 | 12.5 | KRA36-1 | G 船舶结构用钢- 一般强度结构钢-G01 A | 1521 | 0.04296364 | 0.08936364 | 0 | 0.8 | 0.98 | 0.98 | 0.98 | 0.7 | 0.96
308 | KRA36 | 02 | 12.51 | 25 | KRA36-2 | G 船舶结构用钢- 一般强度结构钢-G01 A | 1522 | 0.04159574 | 0.08923404 | 0 | 0.8 | 0.98 | 0.98 | 0.98 | 0.7 | 0.96
309 | LRA | 01 | 3.5 | 25.4 | LRA | G 船舶结构用钢- 一般强度结构钢-G01 A | 1519 | 0.07429172 | 0.1271879 | 0 | 0.8 | 0.98 | 0.98 | 0.98 | 0.7 | 0.96
310 | LRB | 01 | 4 | 25.4 | LRB | G 船舶结构用钢- 一般强度结构钢-G01 A | 1519 | 0.07338462 | 0.1259487 | 0 | 0.8 | 0.98 | 0.98 | 0.98 | 0.7 | 0.96
311 | LRA32 | 01 | 4 | 12.5 | LRA32-1 | G 船舶结构用钢- 一般强度结构钢-G01 A | 1521 | 0.04 | 0.09483333 | 0 | 0.8 | 0.98 | 0.98 | 0.98 | 0.7 | 0.96
312 | LRA32 | 02 | 12.51 | 25 | LRA32-2 | G 船舶结构用钢- 一般强度结构钢-G01 A | 1521 | 0.044 | 0.095 | 0 | 0.8 | 0.98 | 0.98 | 0.98 | 0.7 | 0.96
313 | LRA36 | 01 | 4 | 12.5 | LRA36-1 | G 船舶结构用钢- 一般强度结构钢-G01 A | 1521 | 0.04296364 | 0.08936364 | 0 | 0.8 | 0.98 | 0.98 | 0.98 | 0.7 | 0.96
314 | LRA36 | 02 | 12.51 | 25 | LRA36-2 | G 船舶结构用钢- 一般强度结构钢-G01 A | 1522 | 0.04159574 | 0.08923404 | 0 | 0.8 | 0.98 | 0.98 | 0.98 | 0.7 | 0.96

## 合金品位
项目 | 价格 | 单耗 | C | Si | Mn | Cr | 备注
目标成分 |  |  | 0.08 | 0.2 | 1.2 | 0.4
残余元素
回收率 |  |  | 0.9 | 0.75 | 0.98 | 0.95
硅锰 |  |  | 1.72 | 17.69 | 65.66 |  | 合金成分含量
高碳锰铁 |  |  | 6.69 |  | 74.6
中碳锰铁 |  |  | 1.5 |  | 78.54
低碳锰铁 |  |  | 0.64 |  | 81.19
硅铁 |  |  | 0.2 | 72.23
高碳铬铁 |  |  | 10 |  |  | 52
低碳铬铁 |  |  | 0.12 |  |  | 59.44
最优合金成本

## 合金价格
含税到厂价格（元/吨)
元素名称 | 物料名称 | 物料价格/元 | 11.27 | 12.11 | 12.18 | 12.25 | 1.8 | 1.15 | 1.22 | 1.29 | 2.5 | 2.12 | 2.19 | 2.26 | 3.12 | 3.2 | 3.26 | 4.2 | 4.16 | 4.3 | 5.7
Si | 硅铁 | 5142 | 5570 | 5620 | 5610 | 5610 | 5760 | 5760 | 5730 | 5730 | 5730 | 5730 | 5730 | 5620 | 5620 | 5810 | 5935 | 5935 | 5810 | 5810 | 5810
Mn | 硅锰 | 5252 | 5650 | 5650 | 5600 | 5600 | 5800 | 5800 | 5750 | 5750 | 5750 | 5750 | 5750 | 5750 | 5750 | 5980 | 5980 | 6180 | 6180 | 6130 | 6130
| 高碳锰铁 | 5601 | 6000 | 5940 | 5940 | 5940 | 5940 | 5940 | 6115 | 6115 | 6115 | 6115 | 6115 | 6115 | 6320 | 6320 | 6320 | 6830 | 6830 | 6830 | 6830
| 中碳锰铁 | 7443 | 8230 | 8150 | 8150 | 8150 | 8150 | 8150 | 8320 | 8320 | 8320 | 8320 | 8320 | 8320 | 8385 | 8385 | 8385 | 8735 | 8735 | 8735 | 8735
| 低碳锰铁 | 8224 | 9100 | 8900 | 8900 | 8900 | 8900 | 8900 | 10240 | 10240 | 10240 | 10240 | 10240 | 8900 | 8900 | 8900 | 9500 | 9500 | 9500 | 10150 | 10150
| 金属锰 | 12566 | 14900 | 15800 | 15800 | 15800 | 15800 | 15800 | 15800 | 15800 | 15800 | 15800 | 15800 | 17600 | 17900 | 18150 | 18150 | 19100 | 18900 | 18900 | 18900
P | 磷铁 | 2761 | 2700 | 2700 | 2700 | 2700 | 2700 | 2700 | 2700 | 2700 | 3200 | 2700 | 3200 | 2900 | 2800 | 2800 | 2800 | 2800 | 2900 | 2900 | 2900
S | 硫铁线40 | 3982 | 5100 | 5100 | 5100 | 5100 | 5100 | 5100 | 5100 | 5100 | 5100 | 5100 | 5100 | 5100 | 5100 | 5100 | 5100 | 5100 | 5100 | 5100 | 5100
V | 钒铁 | 75450 | 115900 | 92000 | 90000 | 92000 | 90000 | 87000 | 90000 | 90000 | 91000 | 90000 | 91000 | 96000 | 98000 | 94000 | 94000 | 94000 | 96500 | 96500 | 96500
Nb | 铌铁 | 217302 | 244125 | 244125 | 244125 | 246148 | 246148 | 246148 | 246148 | 246148 | 246148 | 246148 | 246148 | 246148 | 242625 | 242625 | 242625 | 242625 | 243375 | 243375 | 243375
Ti | 钛铁 | 23723 | 26750 | 26800 | 26800 | 26800 | 26700 | 26700 | 27100 | 27100 | 27100 | 27100 | 27100 | 27400 | 27600 | 27600 | 27600 | 27850 | 27850 | 27850 | 27850
Cr | 高碳铬铁 | 7635 | 8700 | 8500 | 8700 | 8600 | 8800 | 8650 | 8900 | 8900 | 9000 | 8900 | 9000 | 8800 | 8700 | 9000 | 9000 | 9000 | 9070 | 9070 | 8850
| 低碳铬铁 | 7739 | 14500 | 15230 | 13200 | 13600 | 13800 | 13300 | 14000 | 14000 | 16900 | 14000 | 16900 | 16300 | 16900 | 13800 | 14200 | 16900 | 17080 | 17080 | 17080
Ni | 电解镍 | 113628 | 120100 | 120300 | 11900 | 130000 | 146000 | 147000 | 147000 | 147000 | 147000 | 147000 | 147000 | 143750 | 144050 | 139500 | 139050 | 137300 | 144900 | 155550 | 155700
Cu | 电解铜 | 76098 | 87775 | 94910 | 94400 | 98000 | 103000 | 104940 | 103000 | 103000 | 103200 | 103000 | 103200 | 102980 | 103020 | 97890 | 97790 | 99720 | 104490 | 104830 | 107010
Mo | 钼铁 | 253301 | 236000 | 240000 | 239000 | 239000 | 270000 | 260000 | 260000 | 260000 | 269500 | 260000 | 269500 | 283000 | 280800 | 281000 | 280000 | 291000 | 289000 | 295000 | 308000
B | 硼铁 | 17066 | 23000 | 23000 | 23000 | 23000 | 25000 | 24000 | 24000 | 24000 | 21700 | 24000 | 21700 | 21700 | 21700 | 21700 | 21700 | 25000 | 24350 | 24350 | 27200
Als | 铝块 | 19218 | 22380 | 22380 | 23030 | 23030 | 24950 | 25440 | 25440 | 25600 | 25600 | 25600 | 25600 | 25330 | 25330 | 25330 | 25330 | 25241 | 25241 | 25241 | 25241